## Disclaimer
The National Laboratory of the Rockies (NLR) is operated for the U.S. Department of Energy (DOE) by the Alliance for Energy Innovation, LLC ("Alliance").
Access to or use of any data or software made available on this server ("Data") shall impose the following obligations on the user, and use of the Data constitutes user's agreement to these terms. The user is granted the right, without any fee or cost, to use or copy the Data, provided that this entire notice appears in all copies of the Data. Further, the user agrees to credit DOE/NLR/ALLIANCE in any publication that results from the use of the Data. The names DOE/NLR/ALLIANCE, however, may not be used in any advertising or publicity to endorse or promote any products or commercial entities unless specific written permission is obtained from DOE/NLR/ ALLIANCE. The user also understands that DOE/NLR/ALLIANCE are not obligated to provide the user with any support, consulting, training or assistance of any kind with regard to the use of the Data or to provide the user with any updates, revisions or new versions thereof. DOE, NLR, and ALLIANCE do not guarantee or endorse any results generated by use of the Data, and user is entirely responsible for the results and any reliance on the results or the Data in general.
USER AGREES TO INDEMNIFY DOE/NLR/ALLIANCE AND ITS SUBSIDIARIES, AFFILIATES, OFFICERS, AGENTS, AND EMPLOYEES AGAINST ANY CLAIM OR DEMAND, INCLUDING REASONABLE ATTORNEYS' FEES, RELATED TO USER'S USE OF THE DATA. THE DATA ARE PROVIDED BY DOE/NLR/ALLIANCE "AS IS," AND ANY EXPRESS OR IMPLIED WARRANTIES, INCLUDING BUT NOT LIMITED TO THE IMPLIED WARRANTIES OF MERCHANTABILITY AND FITNESS FOR A PARTICULAR PURPOSE ARE DISCLAIMED. DOE/NLR/ALLIANCE ASSUME NO LEGAL LIABILITY OR RESPONSIBILITY FOR THE ACCURACY, COMPLETENESS, OR USEFULNESS OF THE DATA, OR REPRESENT THAT ITS USE WOULD NOT INFRINGE PRIVATELY OWNED RIGHTS. IN NO EVENT SHALL DOE/NLR/ALLIANCE BE LIABLE FOR ANY SPECIAL, INDIRECT OR CONSEQUENTIAL DAMAGES OR ANY DAMAGES WHATSOEVER, INCLUDING BUT NOT LIMITED TO CLAIMS ASSOCIATED WITH THE LOSS OF DATA OR PROFITS, THAT MAY RESULT FROM AN ACTION IN CONTRACT, NEGLIGENCE OR OTHER TORTIOUS CLAIM THAT ARISES OUT OF OR IN CONNECTION WITH THE ACCESS, USE OR PERFORMANCE OF THE DATA.

## LCO¦LVO
Function | Potential Failure | Effect | Severity | Potential cause of mechanisum of Failure | Occurrence | Current method of Detection/control (EV Field) | How Good is the detection | Revised RPN | Recommended Actions | Notes
Fast charging to 100% SOC in 15 minutes at 25°C | Unintended Function (resultant fire stops vehicle from operating and leads to catastrophic events) | Fire | 10 | Lithium-plating, O2 release from the cathode. (Lithium dendrites that form due to fast charging can pierce the separator, causing an internal short circuit that leads to thermal runaway and fire, resulting in vehicle shutdown and safety risk) | 2 | Voltage drop, temp spike, BMS cutoff | 4 | 80 |  | Improved vs graphite due to LVO having improved kinetics and higher potential vs Li.
Fast charging to 100% SOC in 15 minutes at 25°C | No Function (the battery life ends) | Power loss and temperature rise | 4 | The SEI thickning, electrolyte gassing. Active Li loss, Impedence rise - Transition metal dissolution and progressive SEI thickening leading to loss of active lithium, an increase in internal resistance, self heating, and eventual electrical failure with sudden power loss. | 2 | Module voltage and temperature measurement. BMS adjustment of operating conditions. | 4 | 32 |  | What is the rate of gassing of LVO vs graphite? How stable is the SEI?
Fast charging to 100% SOC in 15 minutes at 25°C | Partial Function (the failure reduces driving range) | Capacity fade and power loss | 4 | Loss of LLI or LAM reduces capacity and consequently increases overpotential demand on the cathods to achieve the same fast charge rate. Such overpotential may cause structural changes in the LVO and common cathodes. | 7 | SoH tracking, voltage gap, cycle trend | 4 | 112 |  | The SOC dependence of LVO is still not well understood. Does the crystal structure degrade overtime? Does that increase impedence?
Fast charging to 100% SOC in 15 minutes at 25°C | Intermittent Function (the failure starts/stops unpredictably) | Power loss and energy loss/Temperature rise | 2 | High overpotentials associated with fast charging may lead to oxygen loss in LVO overtime and uneven SEI growth may cause loss of power and energy, resulting in a lowering of the driving range and unexpected performance drops. | 4 | Voltage drift, BMS mismatch, performance variation | 4 | 32 |  | Is oxygen loss an issue with LVO?
Normal charge-discharge cycling for >500 cycles (long-term aging) | Unintended Function (resultant fire stops vehicle from operating and leads to catastrophic events) | Fire | 5 | Only in case of a rare internal defect: Not expected in normal aging -Rare internal defects such as poor manufacturing quality may cause localized short circuits in the field, potentially leading to pressure rise, venting, fire and thermal runaway-resulting in vehicle shutdown and safety risk. Also, if electrolyte dries out quickly, then Li plating and potential dendrite growth would become increasingly likely. | 3 | Cell pressure sensor, rest voltage rise | 2 | 30 |  | Unknown rate of gasing with common electrolytes. Companies need to get ahead of problems that might occur in the field - otherwise, liability will be an issue.
Normal charge-discharge cycling for >500 cycles (long-term aging) | No Function (eventual loss of battery performance with aging) | Power loss and Temperature rise | 5 | Electrode impedance rise: slower acceleration under aging- Prolonged cycling at standard charge/discharge conditions leads to lithium inventory depletion and gradual impedance growth due to continuous SEI formation. The composition of electrolyte may also change following interfacial reactions with LVO anode and cathode. This manifests as increased charging time and decreased usable capacity. | 2 | Resistance increase, capacity fade. BMS could detect from module voltage. | 6 | 60
Normal charge-discharge cycling for >500 cycles (long-term aging) | Partial Function (the failure is graduate loss in power capability) | Capacity fade and power loss | 4 | SEI growth, Li loss, LVO aging due to lower SOC (5% SOC)-Extended rest periods at high SOC may accelerate side reactions such as electrolyte decomposition and gas formation, resulting in swelling and leading to a reduced rate capability which is required for the vehicle to operate. | 6 | SoH tracking, voltage monitoring. | 4 | 96 |  | Aging mechanisms of LVO are not well understood.
Normal charge-discharge cycling for >500 cycles (long-term aging) | Intermittent Function (the failure is starts/stops unpredictably) | Power loss and energy loss/Temperature rise | 4 | Electrodes partial utilization and perhaps increased heterogeneous utilization of electrodes; Needs adjusted charging and discharging protocols to account for this and avoid accelerated damage to electrodes. | 4 | Voltage drift, BMS mismatch, performance variation | 5 | 80
Normal charge-discharge cycling at −20°C | Unintended Function (resultant fire stops the vehicle and also leads to catastroohic events) | Fire | 10 | Lithium plating may occur leading to short circuiting and fire. | 4 | Sudden voltage drop, impedance spike, cold-start derating | 4 | 160 |  | Low temperature performance of LVO is not well understood.
Normal charge-discharge cycling at −20°C | No Function (Short circuit, safety device activiation, or Fire) | Short circuit, safety device activiation, or fire | 4 | Ion transport limitations at low T (electrolyte viscocity will be high) cause increased cell impedance- Electrolyte viscosity sharply increases at −20°C, drastically limiting Li⁺ ion mobility. This severely impedes charge acceptance, leading to a complete inability to charge, high impedance and rapid voltage collapse resulting in thermal runaway and fires. | 4 | Voltage collapse, heat spike, pack-level cutoff | 4 | 64 |  | LVO has better rate performance at low temps that graphite
Normal charge-discharge cycling at −20°C | Partial Function (increased charge time with severely reduced battery function) | Capacity fade and Power loss | 6 | SEI instability due to low-temp SEI repair, Slower Li⁺ intercalation/deintercalation, lower cell potentials due to low temp. Lower overall utilization of materials. This results in slower charging and reduced effective capacity. | 7 | Low CE, rising impedance, charging inefficiency | 4 | 168
Normal charge-discharge cycling at −20°C | Intermittent Function (increased internal degradation leads to unexpected stops in battery function) | Power loss and energy loss/Temperature rise | 2 | Lithium plating and microshorts may cause interupted operation. | 4 | Voltage spikes, SOC mismatch, cold-start hesitation | 4 | 32
Rest condition at 100% SOC and 25°C for cycle-aged cells | Unintended function | Fire | 0 | No obvious risks. | 0 |  | 0 | 0
Rest condition at 100% SOC and 25°C for cycle-aged cells | No Function (fire) | Accelerated aging leading to fire | 5 | Gradual gassing may increase the pressure inside the cell and activate vents or CIDs. Gassing could also lead to capacity fade from LAM. Slow self discharge could cause the cell to irreversibly die. | 2 | BMS alert, voltage flatline | 2 | 20
Rest condition at 100% SOC and 25°C for cycle-aged cells | Partial Function (or early loss in battery function due to accelerated aging) | Accelerated capacity fade and power loss | 6 | The SEI growth continues even at rest; slow Li loss via parasitic recations- Long-term rest at high SOC can lead to gradual vanadium dissolution contributing to anode slippage or localized lithium depletion. Upon restart, this manifests as slower kinetics and higher overpotential, lowering charge/discharge rates | 7 | SoH tracking, voltage gap, cycle trend | 4 | 168
Rest condition at 100% SOC and 25°C for cycle-aged cells | Intermittent Function (the failure is starts/stops unpredictably) | Power loss and energy loss/Temperature rise | 5 | Self-discharge due to continuous growth of the SEI self-discharge during rest at high SOC is driven by SEI degradation and parasitic reactions, causing unpredictable voltage drift | 6 | Voltage drift, BMS mismatch, performance variation | 5 | 150 |  | Voltage hold stability at different states of lithiation is still unknown for LVO.
Full discharge from 100% to 0% SOC at 25°C | Unintended Function (fire risk leads to loss of vehicle function as well as catastrophic events) | Fire | 9 | Over-discharge below safe cutoff voltage leads to Cu dissolution and internal shorts.-Excessive current draw and over-discharge will lead to copper dissolution from the anode current collector which deposits as copper metal in subsequent charge resulting in internal short circuit risks and potential thermal instability. Overdischarge may also lead to irreversible phase change of LVO to VO, killing the performance of the cell. | 4 | Low-voltage cutoff via BMS, sudden drop in terminal voltage | 2 | 72
Full discharge from 100% to 0% SOC at 25°C | No Function (loss of battery and vehicle performance) | Power loss and Temperature rise | 6 | LVO lattice change and potential lithium trapping at deep discharge reduces reversibility- repeated full discharges may degrade the anode structure, leading to increased impedance, lithium isolation, and failure to deliver usable capacity in subsequent cycles. | 4 | SoH tracking, capacity fade detection | 2 | 48 |  | Lower voltage cut-off limits and impact of over discharge not known.
Full discharge from 100% to 0% SOC at 25°C | Partial Function (loss of battery power capability) | Power loss and energy loss/Temperature rise | 6 | LLI from cycling may cause over delithiation of the LVO that may gradually access irreversible crystal phases, increasing impedence and accelerating capacity fade. | 6 | Increased IR, power fade alerts, thermal rise during discharge | 5 | 180
Normal charge-discharge cycling at elevated temperature (>40°C) | Unintended Function (fire and catastrophic events can occur) | Fire | 9 | Increased rate of side reactions, gasing, leading to cell swelling and rupture. Gases may ignite upon rupture. | 2 | Temperature sensors, pressure rise indicators, sudden BMS shutdown | 2 | 36 |  | How sensitive is LVO to cyclign at elevated temperatures?
Normal charge-discharge cycling at elevated temperature (>40°C) | No Function (failure to function as required) | Accelerated aging leading to fire | 8 | Vanadium metal dissolution, excessive SEI growth, gas clogging current pathways-Repeated exposure to high temperature accelerates LVO degradation, leading to irreversible lithium loss, potential phase change in LVO due to loss of V, and eventual cell shutdown causing failure to charge and discharge. | 6 | Voltage collapse, rapid impedance rise, charging current refusal | 4 | 192
Normal charge-discharge cycling at elevated temperature (>40°C) | Partial Function (the failure is reduced rate capability) | Power loss and Energy loss | 6 | Loss of electrolyte viscosity, increased interfacial resistance, Li inventory loss-High temperatures exacerbate side reactions and electrolyte decomposition, slowing charge/discharge efficiency. | 6 | Efficiency tracking, IR testing, charge time monitoring | 5 | 180
Normal charge-discharge cycling at elevated temperature (>40°C) | Intermittent Function (unpredictable fall in performance) | Power loss and energy loss/Temperature rise | 2 | Gas production and side reactions may lead to increased cell resistance and reduced cell capacity from ionic isolation of active material. | 4 | Voltage monitoring during charge can help identify impedence changes. | 6 | 48