## Disclaimer
The National Laboratory of the Rockies (NLR) is operated for the U.S. Department of Energy (DOE) by the Alliance for Energy Innovation, LLC ("Alliance").
Access to or use of any data or software made available on this server ("Data") shall impose the following obligations on the user, and use of the Data constitutes user's agreement to these terms. The user is granted the right, without any fee or cost, to use or copy the Data, provided that this entire notice appears in all copies of the Data. Further, the user agrees to credit DOE/NLR/ALLIANCE in any publication that results from the use of the Data. The names DOE/NLR/ALLIANCE, however, may not be used in any advertising or publicity to endorse or promote any products or commercial entities unless specific written permission is obtained from DOE/NLR/ ALLIANCE. The user also understands that DOE/NLR/ALLIANCE are not obligated to provide the user with any support, consulting, training or assistance of any kind with regard to the use of the Data or to provide the user with any updates, revisions or new versions thereof. DOE, NLR, and ALLIANCE do not guarantee or endorse any results generated by use of the Data, and user is entirely responsible for the results and any reliance on the results or the Data in general.
USER AGREES TO INDEMNIFY DOE/NLR/ALLIANCE AND ITS SUBSIDIARIES, AFFILIATES, OFFICERS, AGENTS, AND EMPLOYEES AGAINST ANY CLAIM OR DEMAND, INCLUDING REASONABLE ATTORNEYS' FEES, RELATED TO USER'S USE OF THE DATA. THE DATA ARE PROVIDED BY DOE/NLR/ALLIANCE "AS IS," AND ANY EXPRESS OR IMPLIED WARRANTIES, INCLUDING BUT NOT LIMITED TO THE IMPLIED WARRANTIES OF MERCHANTABILITY AND FITNESS FOR A PARTICULAR PURPOSE ARE DISCLAIMED. DOE/NLR/ALLIANCE ASSUME NO LEGAL LIABILITY OR RESPONSIBILITY FOR THE ACCURACY, COMPLETENESS, OR USEFULNESS OF THE DATA, OR REPRESENT THAT ITS USE WOULD NOT INFRINGE PRIVATELY OWNED RIGHTS. IN NO EVENT SHALL DOE/NLR/ALLIANCE BE LIABLE FOR ANY SPECIAL, INDIRECT OR CONSEQUENTIAL DAMAGES OR ANY DAMAGES WHATSOEVER, INCLUDING BUT NOT LIMITED TO CLAIMS ASSOCIATED WITH THE LOSS OF DATA OR PROFITS, THAT MAY RESULT FROM AN ACTION IN CONTRACT, NEGLIGENCE OR OTHER TORTIOUS CLAIM THAT ARISES OUT OF OR IN CONNECTION WITH THE ACCESS, USE OR PERFORMANCE OF THE DATA.

## Baseline
Function | Potential Failure | Effect | Severity | Potential cause of mechanisum of Failure | Occurrence | Current method of Detection/control (EV Field) | How Good is the detection | Revised RPN
Fast charging to 100% SOC in 15 minutes at 25°C | Unintended Function (resultant fire stops vehicle from operating and leads to catastrophic events) | Fire | 10 | Lithium-plating, O2 release from the NMC cathode. (Lithium dendrites that form due to fast charging can pierce the separator, causing an internal short circuit that leads to thermal runaway and fire, resulting in vehicle shutdown and safety risk) | 7 | Voltage drop, temp spike, BMS cutoff | 8 | 560
Fast charging to 100% SOC in 15 minutes at 25°C | No Function (the battery life ends) | Power loss and temperature rise | 10 | The SEI thickning. Active Li loss, Impedence rise - Transition metal dissolution and progressive SEI thickening leading to loss of active lithium, an increase in internal resistance and eventual electrical failure with sudden power loss. | 5 | Fuse blow, heat spike, voltage collapse | 7 | 350
Fast charging to 100% SOC in 15 minutes at 25°C | Partial Function (the failure reduces driving range) | Capacity fade and power loss | 6 | NMC and Graphite active material loss, Impedance rise- Repeated cycles at full charge and full discharge causes structural damage of NMC811 and graphite electrodes and SEI instability which leads to fast loss of cell capacity that will eventually result in reduced driving range requiring earlier-than-expected recharge | 7 | SoH tracking, voltage gap, cycle trend | 4 | 168
Fast charging to 100% SOC in 15 minutes at 25°C | Intermittent Function (the failure is starts/stops unpredictably) | Power loss and energy loss/Temperature rise | 5 | Poor lithium diffusion in the electrodes and electrolyte breakdown - Over the repeated charge-discharge cycles, poor lithium diffusion in aged NMC811 and graphite electrodes and uneven SEI growth may cause loss of power and energy, resulting in a lowering of the driving range and unexpected performance drops. | 6 | Voltage drift, BMS mismatch, performance variation | 5 | 150
Normal charge-discharge cycling for >500 cycles (long-term aging) | Unintended Function (resultant fire stops vehicle from operating and leads to catastrophic events) | Fire | 5 | Only in case of a rare internal defect: Not expected in normal aging -Rare internal defects such as poor manufacturing quality may cause localized short circuits in the field, potentially leading to pressure rise, venting, fire and thermal runaway-resulting in vehicle shutdown and safety risk. | 3 | Cell pressure sensor, rest voltage rise | 6 | 90
Normal charge-discharge cycling for >500 cycles (long-term aging) | No Function (eventual loss of battery performance with aging) | Power loss and Temperature rise | 5 | Electrode impedance rise: slower acceleration under aging- Prolonged cycling at standard charge/discharge conditions leads to lithium inventory depletion and gradual impedance growth due to continuous SEI formation. This manifests as increased charging time and decreased usable capacity. | 2 | BMS alert, voltage flatline | 6 | 60
Normal charge-discharge cycling for >500 cycles (long-term aging) | Partial Function (the failure is graduate loss in power capability) | Capacity fade and power loss | 6 | SEI growth, Li loss, Anode aging due to lower SOC (5% SOC)-Extended rest periods at high SOC may accelerate side reactions such as electrolyte decomposition and gas formation, resulting in swelling and leading to a reduced rate capability which is required for the vehicle to operate. | 7 | SoH tracking, voltage gap, cycle trend | 4 | 168
Normal charge-discharge cycling for >500 cycles (long-term aging) | Intermittent Function (the failure is starts/stops unpredictably) | Power loss and energy loss/Temperature rise | 5 | Electrodes partial utilization; Needs more frequent charging over time- High-voltage charging of NMC811 leads to Ni/Mn/Co dissolution, which migrates to the graphite anode and destabilizes the SEI, increasing impedance, which leads to power loss or energy loss | 6 | Voltage drift, BMS mismatch, performance variation | 5 | 150
Normal charge-discharge cycling at −20°C | Unintended Function (resultant fire stops the vehicle and also leads to catastroohic events) | Fire | 10 | only if a Dendrite-induced internal short due to low temperature- at low temperature, lithium plating and dendrite formation occur due to increased electrolyte viscosity that then leads to internal short circuits leading to a thermal event or fire. | 7 | Sudden voltage drop, impedance spike, cold-start derating | 8 | 560
Normal charge-discharge cycling at −20°C | No Function (resultant fire leads to catastrophic events) | Fire | 10 | Ion transport limitations at low T (electrolyte viscocity will be high) cause increased cell impedance- Electrolyte viscosity sharply increases at −20°C, drastically limiting Li⁺ ion mobility. This severely impedes charge acceptance, leading to a complete inability to charge, high impedance and rapid voltage collapse resulting in thermal runaway and fires. | 5 | Voltage collapse, heat spike, pack-level cutoff | 8 | 400
Normal charge-discharge cycling at −20°C | Partial Function (increased charge time with severely reduced battery function) | Capacity fade and Power loss | 6 | SEI instability due to low-temp SEI repair, Slower Li⁺ intercalation/deintercalation: incomplete NMC electrode and graphite electrode utilization- At low temperatures, kinetic limitations in both electrodes prevent full lithiation and delithiation, causing incomplete utilization of NMC and graphite. This results in slower charging and reduced effective capacity | 7 | Low CE, rising impedance, charging inefficiency | 4 | 168
Normal charge-discharge cycling at −20°C | Intermittent Function (increased internal degradation leads to unexpected stops in battery function) | Power loss and energy loss/Temperature rise | 5 | Interfacial instability, partial Li deposition, Poor Coulombic efficiency due to side reactions due to lithium plating effect at low temperature- at low temperatures, lithium plating and interfacial reactions impair charge transfer, causing erratic cell behavior and transient power loss. | 6 | Voltage spikes, SOC mismatch, cold-start hesitation | 6 | 180
Rest condition at 100% SOC and 25°C for cycle-aged cells | No Function (fire) | Accelerated aging leading to fire | 5 | No major impact unless stored long-term in overheated or freezing temperature conditions, which causes the thickening of the SEI layer-resting at high SOC leads to electrolyte degradation, destabilization of cathode, and formation of gases that can cause cell swelling leading to mechanical delamination between current collector and electrode layers resulting in accelerated aging that can give rise to failure during battery charge or vehicle startup. | 2 | BMS alert, voltage flatline | 6 | 60
Rest condition at 100% SOC and 25°C for cycle-aged cells | Partial Function (or early loss in battery function due to accelerated aging) | Accelerated capacity fade and power loss | 6 | The SEI growth continues even at rest; slow Li loss via parasitic recations- Long-term rest at high SOC can lead to gradual lithium redistribution, contributing to anode slippage or localized lithium depletion. Upon restart, this manifests as slower kinetics and higher overpotential, lowering charge/discharge rates | 7 | SoH tracking, voltage gap, cycle trend | 4 | 168
Rest condition at 100% SOC and 25°C for cycle-aged cells | Intermittent Function (the failure is starts/stops unpredictably) | Power loss and energy loss/Temperature rise | 5 | Self-discharge due to continuous growth of the SEI self-discharge during rest at high SOC is driven by SEI degradation and parasitic reactions, causing unpredictable voltage drift | 6 | Voltage drift, BMS mismatch, performance variation | 5 | 150
Full discharge from 100% to 0% SOC at 25°C | Unintended Function (fire risk leads to loss of vehicle function as well as catastrophic events) | Fire | 9 | Over-discharge below safe cutoff voltage leads to Cu dissolution and internal shorts.-Excessive current draw and over-discharge will lead to copper dissolution from the anode current collector which deposits as copper metal in subsequent charge resulting in internal short circuit risks and potential thermal instability. | 6 | Low-voltage cutoff via BMS, sudden drop in terminal voltage | 7 | 378
Full discharge from 100% to 0% SOC at 25°C | No Function (loss of battery and vehicle performance) | Power loss and Temperature rise | 8 | Graphite expansion and lithium trapping at deep discharge reduces reversibility- repeated full discharges may degrade the anode structure, leading to increased impedance, lithium isolation, and failure to deliver usable capacity in subsequent cycles. | 5 | SoH tracking, capacity fade detection | 6 | 240
Full discharge from 100% to 0% SOC at 25°C | Partial Function (loss of battery power capability) | Power loss and energy loss/Temperature rise | 6 | Structural stress in NMC and graphite electrodes during full DOD cycling-Deep discharge cycling can lead to electrode fatigue, limiting lithium reinsertion and resulting in reduced rate capability. | 6 | Increased IR, power fade alerts, thermal rise during discharge | 5 | 180
Normal charge-discharge cycling at elevated temperature (>40°C) | Unintended Function (fire and catastrophic events can occur) | Fire | 9 | Polyethylene separator shrinkage, binder weakening, increased gas pressure from electrolyte decomposition- Thermal softening of cell components may lead to sudden internal shorts, outgassing, or venting due to unexpected separator shrinkage or electrode expansion resulting in a fire and other catastrophic consequences. | 6 | Temperature sensors, pressure rise indicators, sudden BMS shutdown | 6 | 324
Normal charge-discharge cycling at elevated temperature (>40°C) | No Function (failure to function as required) | Accelerated aging leading to fire | 8 | Transition metal dissolution, excessive SEI growth, gas clogging current pathways-Repeated exposure to high temperature accelerates cathode and anode degradation, leading to irreversible lithium loss and eventual cell shutdown causing failure to charge and discharge. | 6 | Voltage collapse, rapid impedance rise, charging current refusal | 5 | 240
Normal charge-discharge cycling at elevated temperature (>40°C) | Partial Function (the failure is reduced rate capability) | Power loss and Energy loss | 6 | Loss of electrolyte viscosity, increased interfacial resistance, Li inventory loss-High temperatures exacerbate side reactions and electrolyte decomposition, slowing charge/discharge efficiency. | 6 | Efficiency tracking, IR testing, charge time monitoring | 5 | 180
Normal charge-discharge cycling at elevated temperature (>40°C) | Intermittent Function (unpredictable fall in performance) | Power loss and energy loss/Temperature rise | 5 | Localized lithium metal formation, TM ions interfering with SEI stability-Voltage noise, and micro-short instability from high-temperature-induced lithium plating or transition metal contamination may lead to intermittent BMS cutoffs. | 5 | BMS cutoff trends, anomaly detection in power delivery | 5 | 125