## Disclaimer
The National Laboratory of the Rockies (NLR) is operated for the U.S. Department of Energy (DOE) by the Alliance for Energy Innovation, LLC ("Alliance").
Access to or use of any data or software made available on this server ("Data") shall impose the following obligations on the user, and use of the Data constitutes user's agreement to these terms. The user is granted the right, without any fee or cost, to use or copy the Data, provided that this entire notice appears in all copies of the Data. Further, the user agrees to credit DOE/NLR/ALLIANCE in any publication that results from the use of the Data. The names DOE/NLR/ALLIANCE, however, may not be used in any advertising or publicity to endorse or promote any products or commercial entities unless specific written permission is obtained from DOE/NLR/ ALLIANCE. The user also understands that DOE/NLR/ALLIANCE are not obligated to provide the user with any support, consulting, training or assistance of any kind with regard to the use of the Data or to provide the user with any updates, revisions or new versions thereof. DOE, NLR, and ALLIANCE do not guarantee or endorse any results generated by use of the Data, and user is entirely responsible for the results and any reliance on the results or the Data in general.
USER AGREES TO INDEMNIFY DOE/NLR/ALLIANCE AND ITS SUBSIDIARIES, AFFILIATES, OFFICERS, AGENTS, AND EMPLOYEES AGAINST ANY CLAIM OR DEMAND, INCLUDING REASONABLE ATTORNEYS' FEES, RELATED TO USER'S USE OF THE DATA. THE DATA ARE PROVIDED BY DOE/NLR/ALLIANCE "AS IS," AND ANY EXPRESS OR IMPLIED WARRANTIES, INCLUDING BUT NOT LIMITED TO THE IMPLIED WARRANTIES OF MERCHANTABILITY AND FITNESS FOR A PARTICULAR PURPOSE ARE DISCLAIMED. DOE/NLR/ALLIANCE ASSUME NO LEGAL LIABILITY OR RESPONSIBILITY FOR THE ACCURACY, COMPLETENESS, OR USEFULNESS OF THE DATA, OR REPRESENT THAT ITS USE WOULD NOT INFRINGE PRIVATELY OWNED RIGHTS. IN NO EVENT SHALL DOE/NLR/ALLIANCE BE LIABLE FOR ANY SPECIAL, INDIRECT OR CONSEQUENTIAL DAMAGES OR ANY DAMAGES WHATSOEVER, INCLUDING BUT NOT LIMITED TO CLAIMS ASSOCIATED WITH THE LOSS OF DATA OR PROFITS, THAT MAY RESULT FROM AN ACTION IN CONTRACT, NEGLIGENCE OR OTHER TORTIOUS CLAIM THAT ARISES OUT OF OR IN CONNECTION WITH THE ACCESS, USE OR PERFORMANCE OF THE DATA.

## Liquefied_gas_electrolyte
Function | Potential Failure | Effect | Severity | Potential cause of mechanisum of Failure | Occurrence | Current method of Detection/control (EV Field) | How Good is the detection | RPN | Recommended Actions
Fast charging to 100% SOC in 15 minutes at 25°C | Unintended Function (resultant fire stops vehicle from operating and leads to catastrophic events) | Fire | 10 | Lithium-plating, O2 release from the LNMO cathode. (Lithium dendrites that form due to fast charging can pierce the separator, causing an internal short circuit that leads to thermal runaway and fire, resulting in vehicle shutdown and safety risk). Failure of pressurized cell can causes electrolyte release. | 5 | Voltage drop, temp spike, automatic message to manufacturer, can result in loss of BMS data | 8 | 400 | Anode design such as thickness, porosity, composition, N/P ratio, optimized tab design such as multitabs, doping of CAM, optimize fast charge profile with current tapering near high SOC
Fast charging to 100% SOC in 15 minutes at 25°C | No Function (the battery life ends) | Power loss and temperature rise | 8 | The SEI thickens. Active Li loss, Impedance rise (Transition metal dissolution and progressive SEI thickening leading to loss of active lithium, an increase in internal resistance, and eventual electrical failure with sudden power loss). | 7 | High temperatures sensed, Activation of thermal fuse, voltage drop observed | 7 | 392 | Use of optimized formation protocol to prevent thick SEI formation, use SEI-stabilizing additives to prevent thickening, cell design for power application (e.g., thinner electrodes), surface coating of cathode, doping of CAM, thermal management to control temperature rise
Fast charging to 100% SOC in 15 minutes at 25°C | Partial Function (the failure reduces driving range) | Capacity fade and power loss | 6 | LNMO and Graphite active material loss, Impedance rise (Repeated cycles at full charge and full discharge cause structural damage to LNMO and graphite electrodes and SEI instability, which leads to fast loss of cell capacity that will eventually result in reduced driving range, requiring earlier-than-expected recharge) | 7 | SoH tracking, cycle life capacity trend, BMS disconnect | 4 | 168 | Cathode and anode design optimization, conservative operational voltage range, N/P balancing, SEI stabilization strategy
Fast charging to 100% SOC in 15 minutes at 25°C | Intermittent Function (the failure starts/stops unpredictably) | Power loss and energy loss/Temperature rise | 5 | Poor lithium diffusion in the electrodes and electrolyte breakdown (Over the repeated charge-discharge cycles, poor lithium diffusion in aged LNMO and graphite electrodes and uneven SEI growth may cause loss of power and energy, resulting in a lowering of the driving range and unexpected performance drops). | 6 | Voltage drift leading to uneven performance, temperature spikes recorded | 5 | 150 | Improved morphology of electrodes, optimized electrolyte formulations
Normal charge-discharge cycling for >500 cycles (long-term aging) | Unintended Function (resultant fire stops vehicle from operating and leads to catastrophic events) | Fire | 10 | Most likely in case of a rare internal defect: Not expected in normal aging (Rare internal defects such as poor manufacturing quality may cause localized short circuits in the field, potentially leading to pressure rise, venting, fire, and thermal runaway-resulting in vehicle shutdown and safety risk). Also, electrolyte shifting between liquid and gas states, may cause shifting of internal components, which may cause a short-circuit. | 3 | Changes in impedance or internal resistance, loss or lowering of battery capacity due to loss in cells in any bank, increased self discharge | 6 | 180 | Quality control in manufacturing, stringent screening of cells after formation and before battery assembly. Understand boundaries of electrolyte phase change.
Normal charge-discharge cycling for >500 cycles (long-term aging) | No Function (eventual loss of battery performance with aging) | Power loss and Temperature rise | 5 | Electrode impedance rise limits rate capability while the battery still retains much of its capacity. Prolonged cycling at standard charge/discharge conditions leads to lithium inventory depletion and gradual impedance growth due to continuous SEI formation. | 2 | BMS alert, temperature spike as resistance increases | 6 | 60 | Electrode and tab design optimization for such C-rates, operational voltage range to minimize significant SEI formation
Normal charge-discharge cycling for >500 cycles (long-term aging) | Partial Function (the failure is gradual loss in power capability) | Capacity fade and power loss | 6 | SEI growth, Li loss, and active material loss. Extended rest periods at high SOC or very low SOC may accelerate side reactions such as electrolyte decomposition and gas formation. | 7 | SoH tracking, voltage loss recorded, cycle life capacity fade trend | 4 | 168 | N/P balancing, restricted voltage range of operation, artificially stable SEI, electrolyte optimization
Normal charge-discharge cycling for >500 cycles (long-term aging) | Intermittent Function (the failure starts/stops unpredictably) | Power loss and energy loss/Temperature rise | 5 | Partial utilization of electrodes (electrolyte transition between liquid and gas states leads to inconsistent wetting) | 6 | Voltage drift, Unstable performance | 5 | 150 | N/P balancing, implement cycle-count-based SoH recalibration and monitor IR trends. Understand boundaries of electrolyte phase change.
Normal charge-discharge cycling at −20°C | Unintended Function (resultant fire stops the vehicle and also leads to catastroohic events) | Fire | 10 | Li plating and dendrite formation induced short at low temperature minimized due to unique properties/viscosity of liquified gas electrolyte | 1 | Sudden voltage drop, impedance spike, high temperature spike | 8 | 80 | Anode design optimization (thinner anode, higher porosity, smaller particle size) optimized thermal management system
Normal charge-discharge cycling at −20°C | No Function (resultant fire leads to catastrophic events) | Fire | 10 | Ion transport limitations at low T minimized due to unique properties/viscoscity of liquified gas electrolyte. Otherwise, charge acceptance impeded, leading to a complete inability to charge, high impedance, and rapid voltage collapse, resulting in thermal runaway and fire. | 1 | Voltage collapse, temperature spike, increased impedance, pack-level cutoff | 8 | 80 | Electrode design to support charge transfer, optimized thermal management system
Normal charge-discharge cycling at −20°C | Partial Function (increased charge time with severely reduced battery function) | Capacity fade and Power loss | 6 | Slower Li⁺ intercalation/deintercalation: incomplete LNMO electrode and graphite electrode utilization (At low temperatures, kinetic limitations in both electrodes prevent full lithiation and delithiation, causing incomplete utilization. This results in slower charging and reduced effective capacity). | 3 | Low CE, rising impedance, charging inefficiency | 4 | 72 | Electrode design (smaller particle size), optimized thermal management system, preheating before charging (apply embedded resistive heaters to gently pre-warm the cell in ultra-cold conditions )
Normal charge-discharge cycling at −20°C | Intermittent Function (increased internal degradation leads to unexpected stops in battery function) | Power loss and energy loss/Temperature rise | 5 | Interfacial instability, nonuniform Li deposition, Poor coulombic efficiency due to side reactions (limited Li plating due to liquified gas electrolyte) | 3 | Voltage spikes, increasing impedance and internal resistance, inability to start at low temperatures | 6 | 90
Rest condition at 100% SOC and 25°C for cycle-aged cells | No Function (early loss in capacity and power due to accelerated aging) | Accelerated capacity fade and power loss | 8 | No major impact unless stored long-term at high SOC and high temperatures which causes electrolyte degradation and the thickening of the SEI layer (resulting in accelerated aging that can give rise to failure during battery charge or vehicle startup). | 2 | BMS alert, high temperatures observed | 6 | 96 | Storage at low SOC and cooler temperatures, use of thermally stable electrolytes
Rest condition at 100% SOC and 25°C for cycle-aged cells | Partial Function (early loss in battery power due to accelerated aging) | Accelerated capacity fade and power loss | 6 | SEI growth continues even at rest; slow Li loss via parasitic reactions. Upon restart, this manifests as slower kinetics and higher overpotential, lowering charge/discharge rates | 7 | SoH tracking, cycle life capacity and internal resistance trend | 4 | 168 | Storage at low SOC and cooler temperatures, avoid storage at >30°C environments during 100% SOC storage
Rest condition at 100% SOC and 25°C for cycle-aged cells | Intermittent Function (starts/stops unpredictably) | Power loss and energy loss/Temperature rise | 5 | Self-discharge due to continuous growth of the SEI | 6 | Voltage drift | 5 | 150 | N/P balancing, restricted voltage range of operation, artificially stable SEI, electrolyte optimization, storage at low SOC
Full discharge from 100% to 0% SOC at 25°C | Unintended Function (fire risk leads to loss of vehicle function as well as catastrophic events) | Fire | 9 | Over-discharge below safe cutoff voltage leads to Cu dissolution and internal shorts (Excessive current draw and over-discharge will lead to copper dissolution from the anode current collector, which deposits as copper metal in subsequent charge, resulting in internal short circuit risks and potential thermal instability). | 6 | Low-voltage cutoff via BMS, sudden drop in terminal voltage | 7 | 378 | Voltage cutoff during discharge by the BMS (Over-Discharge Protection Logic in BMS).Current collector alloy optimization (Use Cu–Ni alloy or stainless-steel coating to improve resistance to electrochemical dissolution)
Full discharge from 100% to 0% SOC at 25°C | No Function (loss of battery and vehicle performance) | Power loss, capacity loss, and Temperature rise | 8 | Repeated full discharge cycles may degrade the graphite anode structure, leading to increased impedance, lithium isolation, and failure to deliver usable capacity in subsequent cycles. | 5 | SoH tracking, capacity fade detection | 6 | 240 | Use of low C-rate discharge current or after 100% SOC discharge, apply a low-current recharge (C/20–C/10) to allow uniform lithium reinsertion into graphite and minimize localized plating, optimized cell design
Full discharge from 100% to 0% SOC at 25°C | Partial Function (loss of battery power capability) | Power loss and energy loss/Temperature rise | 6 | Structural stress in LNMO and graphite electrodes during full DOD cycling (Full discharge cycling can lead to electrode fatigue, limiting lithium reinsertion and resulting in reduced rate capability). | 6 | Increased IR, power fade alerts, thermal rise during discharge | 5 | 180 | Attention to morphology like surface roughness, distribution of primary and secondary particles, use of low c-rate, avoid cycling 0–100% SOC regularly. Conduct partial cycles with C/10 or slower rates to recondition fatigued electrodes
Normal charge-discharge cycling at elevated temperature (>40°C) | Unintended Function (fire and catastrophic events can occur) | Fire | 9 | Liquified gas electrolyte changes from liquid to gas phase - triggering cell venting; separator shrinkage leading to internal shorts which cause fire. | 7 | Temperature sensors, sudden BMS protective control activation | 6 | 378 | Use of ceramic-coated separator, thermally stable electrolyte, optimized thermal management
Normal charge-discharge cycling at elevated temperature (>40°C) | No Function (failure to function as required) | Accelerated aging leading to fire | 8 | Transition metal dissolution in LNMO, excessive SEI growth, liquified gas electrolyte gases out/salts crash out (Repeated exposure to high temperature accelerates cathode and anode degradation, leading to irreversible lithium loss and eventual cell shutdown, causing failure to charge and discharge) | 8 | Voltage collapse, rapid impedance rise, sluggish charge current acceptance | 5 | 320 | Cathode stabilization added (coating or doping of cathode particles), add chelating agents or complexing additives (e.g., borate esters) to bind dissolved Mn²⁺/Ni²⁺ and prevent them from reaching the anode, thermally stable electrolyte, optimized thermal management
Normal charge-discharge cycling at elevated temperature (>40°C) | Partial Function (failure is reduced rate capability) | Power loss and Energy loss | 6 | Salt precipitates from liquified gas electrolyte, reducing conductivity and inhibiting cycling. | 8 | CE tracking, IR trends | 5 | 240 | Thermally stable electrolyte; Low c-rates or adaptive charging protocols at elevated temperatures, optimized thermal management system.
Normal charge-discharge cycling at elevated temperature (>40°C) | Intermittent Function (unpredictable fall in performance) | Power loss and energy loss/Temperature rise | 5 | Localized lithium metal deposition and transition metal (TM) ion deposition can destabilize the SEI layer, leading to voltage fluctuations and intermittent micro-short circuits. These high-temperature-induced instabilities may trigger BMS protection events and interrupt normal battery operation | 8 | BMS cutoff trends, anomaly detection in power delivery | 5 | 200 | Restrict high SOC + high-temperature operation simultaneously (especially >90% SOC at >40°C), surface-coated or doped cathode particles, and optimized thermal management systems.
Note on F2: [Threaded comment] Your version of Excel allows you to read this threaded comment; however, any edits to it will get removed if the file is opened in a newer version of Excel. Learn more: https://go.microsoft.com/fwlink/?linkid=870924 Comment: I would expect fire to occur less often than power loss? This was originally a 7.
Note on D3: [Threaded comment] Your version of Excel allows you to read this threaded comment; however, any edits to it will get removed if the file is opened in a newer version of Excel. Learn more: https://go.microsoft.com/fwlink/?linkid=870924 Comment: In the Li FMEA, this was a 10. But this seems more loss of function than hazard since there's no fire?
Note on F3: [Threaded comment] Your version of Excel allows you to read this threaded comment; however, any edits to it will get removed if the file is opened in a newer version of Excel. Learn more: https://go.microsoft.com/fwlink/?linkid=870924 Comment: I would expected fire to occur less often than power loss. This was originally a 5.
Note on D7: [Threaded comment] Your version of Excel allows you to read this threaded comment; however, any edits to it will get removed if the file is opened in a newer version of Excel. Learn more: https://go.microsoft.com/fwlink/?linkid=870924 Comment: @UL: Should the severity value for a fire always be the same? In the original FMEA for Li, the value here was a 5. I updated it to be consistent with the 10 given for fire under fast charge.
Note on D17: [Threaded comment] Your version of Excel allows you to read this threaded comment; however, any edits to it will get removed if the file is opened in a newer version of Excel. Learn more: https://go.microsoft.com/fwlink/?linkid=870924 Comment: Loss of function should always be the highest ranking in a category. Originally, this was a 5 - lower than the partial function severity score.