## Disclaimer
The National Laboratory of the Rockies (NLR) is operated for the U.S. Department of Energy (DOE) by the Alliance for Energy Innovation, LLC ("Alliance").
Access to or use of any data or software made available on this server ("Data") shall impose the following obligations on the user, and use of the Data constitutes user's agreement to these terms. The user is granted the right, without any fee or cost, to use or copy the Data, provided that this entire notice appears in all copies of the Data. Further, the user agrees to credit DOE/NLR/ALLIANCE in any publication that results from the use of the Data. The names DOE/NLR/ALLIANCE, however, may not be used in any advertising or publicity to endorse or promote any products or commercial entities unless specific written permission is obtained from DOE/NLR/ ALLIANCE. The user also understands that DOE/NLR/ALLIANCE are not obligated to provide the user with any support, consulting, training or assistance of any kind with regard to the use of the Data or to provide the user with any updates, revisions or new versions thereof. DOE, NLR, and ALLIANCE do not guarantee or endorse any results generated by use of the Data, and user is entirely responsible for the results and any reliance on the results or the Data in general.
USER AGREES TO INDEMNIFY DOE/NLR/ALLIANCE AND ITS SUBSIDIARIES, AFFILIATES, OFFICERS, AGENTS, AND EMPLOYEES AGAINST ANY CLAIM OR DEMAND, INCLUDING REASONABLE ATTORNEYS' FEES, RELATED TO USER'S USE OF THE DATA. THE DATA ARE PROVIDED BY DOE/NLR/ALLIANCE "AS IS," AND ANY EXPRESS OR IMPLIED WARRANTIES, INCLUDING BUT NOT LIMITED TO THE IMPLIED WARRANTIES OF MERCHANTABILITY AND FITNESS FOR A PARTICULAR PURPOSE ARE DISCLAIMED. DOE/NLR/ALLIANCE ASSUME NO LEGAL LIABILITY OR RESPONSIBILITY FOR THE ACCURACY, COMPLETENESS, OR USEFULNESS OF THE DATA, OR REPRESENT THAT ITS USE WOULD NOT INFRINGE PRIVATELY OWNED RIGHTS. IN NO EVENT SHALL DOE/NLR/ALLIANCE BE LIABLE FOR ANY SPECIAL, INDIRECT OR CONSEQUENTIAL DAMAGES OR ANY DAMAGES WHATSOEVER, INCLUDING BUT NOT LIMITED TO CLAIMS ASSOCIATED WITH THE LOSS OF DATA OR PROFITS, THAT MAY RESULT FROM AN ACTION IN CONTRACT, NEGLIGENCE OR OTHER TORTIOUS CLAIM THAT ARISES OUT OF OR IN CONNECTION WITH THE ACCESS, USE OR PERFORMANCE OF THE DATA.

## Mg Batteries
Function | Potential Failure | Effect | Severity | Potential cause of mechanism of Failure | Occurrence | Current method of Detection/control (EV Field) | How Good is the detection | RPN | Recommended Actions
Fast charging to 100% SOC in 15 minutes at 25°C | Unintended Function (resultant fire stops vehicle from operating and leads to catastrophic events) | Fire | 10 | Magnesium (Mg) plating can lead to uneven Mg deposition and dendrite formation due to fast charging, which can pierce the separator, causing an internal short circuit that leads to thermal runaway and fire, resulting in vehicle shutdown and safety risk. | 4 | Voltage drop, temp spike | 6 | 240 | The use of dentrile-free electrolytes for Mg batteries; implementing a low exchange current facilitates non-dendritic growth; using the pulse discharging technique can significantly reduce the risk of cell shorting; Mg forms smooth, non-dendritic growth using electrodeposition; optimizing the fast charge profile with current tapering at a high state of charge (SOC) is advised.
Fast charging to 100% SOC in 15 minutes at 25°C | No Function (the battery life ends) | Power loss and temperature rise | 8 | The SEI thickening. Active Mg loss, Impedance rise (the formation of solid organic cathode Mg derivatives and progressive SEI thickening leading to loss of active Mg, an increase in internal resistance, and eventual electrical failure with sudden power loss); An increase in overpotential of the insulated SEI‑induced passivation layer leading to heat generation and the formation of localized current hotspots. | 8 | High temperatures sensed, voltage drop observed | 6 | 384 | Use of optimized Mg cathodes, including intercalation materials, complex-cation storage, conversion-type materials, and enolization-type cathodes, along with improved electrolyte components such as chloride-free electrolytes, boron cluster-based electrolytes, or low-volatility and reduced-flammability options like glyme-based, borate-based, and ionic liquids. Additionally, employing an optimized formation protocol to prevent the thickening of the SEI and designing cells specifically for power applications are crucial steps in enhancing performance.
Fast charging to 100% SOC in 15 minutes at 25°C | Partial Function (the failure reduces driving range) | Capacity fade and power loss | 7 | Active Mg loss, Impedance rise. (1. Repeated constant current full charge and full discharge cycles cause structural damage, and SEI instability, which leads to fast loss of cell capacity that will eventually result in reduced driving range, requiring earlier-than-expected recharge; 2. The composition of the electrolyte significantly influences the kinetics of Mg²⁺ dissolution. This results in a more complex and heterogeneous SEI, which can cause localized dissolution due to inhomogeneities. These disruptions in the electric field accelerate the formation of pulverized Mg, leading to a loss of active Mg, an increase in internal resistance, and ultimately, electrical failure that can result in sudden power loss.) | 6 | SoH tracking, cycle life capacity trend | 3 | 126 | Optimization of cathode design encompasses strategies such as intercalation, complex-cation storage, and the use of conversion-type and enolization-type materials. Electrolytes like chloride-free electrolytes, boron cluster-based formulations, or low-volatility and reduced-flammability alternatives, including glyme-based, borate-based, and ionic liquids, are also considered. Additional considerations involve maintaining a conservative operational voltage range, employing current control through pulse discharging techniques, ensuring N/P balancing, and implementing strategies for solid-electrolyte interphase (SEI) stabilization.
Fast charging to 100% SOC in 15 minutes at 25°C | Intermittent Function (the failure is starts/stops unpredictably) | Power loss and energy loss/Temperature rise | 7 | Poor Mg-ions diffusion in the electrodes and electrolyte breakdown (Over the repeated charge-discharge cycles, and uneven SEI growth localized current hotspots may cause loss of power and energy, resulting in a lowering of the driving range and unexpected performance drops). | 4 | Voltage drift leading to uneven performance, temperature spikes recorded | 4 | 112 | Cathode selection with improved morphology, optimized electrolyte formulations
Normal charge-discharge cycling for >500 cycles (long-term aging) | Unintended Function (resultant fire stops vehicle from operating and leads to catastrophic events) | Fire | 10 | Only in case of a rare internal defect: Not expected in normal aging (Rare internal defects such as poor manufacturing quality may cause localized short circuits in the field, potentially leading to pressure rise, venting, fire, and thermal runaway-resulting in vehicle shutdown and safety risk). | 3 | Changes in impedance or internal resistance, loss or lowering of battery capacity due to loss in cells in any bank, Cell pressure sensor, increased self discharge | 4 | 120 | Cells should be pre-treated before formation; quality control must include stringent screening of cells after formation and prior to battery assembly.
Normal charge-discharge cycling for >500 cycles (long-term aging) | No Function (eventual loss of battery performance with aging) | Power loss and Temperature rise | 7 | Electrode impedance rise: slower acceleration under aging (Prolonged cycling at its testing conditions leads to Mg inventory depletion and gradual impedance growth due to continuous SEI formation. This manifests as increased charging time and decreased usable capacity. | 5 | Temperature spike | 5 | 175 | Electrode and tab design optimization, operational voltage range, N/P balancing
Normal charge-discharge cycling for >500 cycles (long-term aging) | Partial Function (the failure is graduate loss in power capability) | Capacity fade and power loss | 5 | SEI growth and Mg loss aging due to lower SOC (5% SOC)(Extended rest periods at high SOC or very low SOC may accelerate side reactions such as electrolyte decomposition and gas formation, resulting in swelling and leading to a reduced rate capability, which is required for the vehicle to operate). | 6 | SoH tracking, voltage loss recorded, cycle life capacity fade trend | 5 | 150 | N/P balancing, restricted voltage operating range, advanced surface engineering with artificial SEI layers (e.g., MgCl₂-rich, Si-based), and interface engineering with artificial SEI, such as MgXₙ layers, along with electrolyte optimization.
Normal charge-discharge cycling for >500 cycles (long-term aging) | Intermittent Function (the failure is starts/stops unpredictably) | Power loss and energy loss/Temperature rise | 5 | Partial utilization of electrodes; Needs more frequent charging over time. (Repeated full charge and discharge cycles at constant current can cause structural damage, destabilizing the SEI, which increases impedance and results in power or energy loss.) | 5 | Voltage drift, Unstable performance | 5 | 125 | N/P balancing, implement cycle-count-based SoH recalibration and monitor IR trends
Normal charge-discharge cycling at -20°C | Unintended Function (resultant fire stops the vehicle and also leads to catastrophic events) | Fire | 8 | Dendrite-induced internal short due to low temperature ( at low temperature, Mg plating and dendrite formation occur due to increased electrolyte viscosity that then leads to internal short circuits, leading to a thermal event or fire). | 3 | Sudden voltage drop, impedance spike, high temperature spike | 3 | 72 | Implementing a low exchange current facilitates non-dendritic growth; using the pulse discharging technique can significantly reduce the risk of cell shorting at low temperature; Mg forms smooth, non-dendritic growth using electrodeposition; Mg cathode (ex., intercalation, complex-cation storage, conversion-type materials, and enolization-type cathodes) and electrolyte components (ex., chloride-free electrolyte, boron cluster-based electrolytes), and use of dendrite-free liquid electrolytes or solid-state electrolytes.
Normal charge-discharge cycling at -20°C | No Function (resultant fire leads to catastrophic events) | Fire | 8 | Ion transport limitations at low T (electrolyte viscosity will be high) causes increased cell impedance (Electrolyte viscosity sharply increases at -20°C, slower kinetics, drastically limiting Mg2⁺ ion mobility. This severely impedes charge acceptance, leading to a complete inability to charge, high impedance, and rapid voltage collapse, resulting in thermal runaway and fires). | 3 | Voltage collapse, temperature spike, increased impedance | 3 | 72 | Electrode design and the optimization of electrolytes involve the use of dendrite-free liquid electrolytes, as well as reduced-flammability or solid-state electrolytes.
Normal charge-discharge cycling at -20°C | Partial Function (increased charge time with severely reduced battery function) | Capacity fade and Power loss | 5 | SEI instability due to low-temp SEI damage, slower Mg2⁺ diffusion through the membrane/separator. (At low temperatures, kinetic limitations in both electrodes prevent full magnesiation and demagnesiation, causing incomplete utilization of the cathode and Mg. This results in slower charging and reduced effective capacity.) | 6 | Low CE, rising impedance, charging inefficiency | 3 | 90 | electrode design(smaller particle size, increase interlayered distances within structure), optimized thermal management system, electrolyte optimization (use of low-temperature stable electrolyte additives), preheating before charging (apply embedded resistive heaters to gently pre-warm the cell in ultra-cold conditions )
Normal charge-discharge cycling at −20°C | Intermittent Function (increased internal degradation leads to unexpected stops in battery function) | Power loss and energy loss/Temperature rise | 6 | Interfacial instability, nonuniform Mg deposition, poor coulombic efficiency. (This inefficiency is caused by side reactions during stripping and plating at low temperature (at low temperatures, Mg plating and interfacial reactions impair charge transfer, causing erratic cell behavior and transient power loss). | 5 | Voltage spikes, increasing impedance and internal resistance, inability to start at low temperatures | 4 | 120 | Cell design, cathode and electrolyte formulation optimization to accommodate Mg without severe plating; optimized thermal management and electrolyte adjustments for low-temperature charging and operation.
Rest condition at 100% SOC and 25°C for cycle-aged cells | No Function (fire) | Accelerated aging leading to fire | 6 | No major impact unless stored long-term at high SOC and high temperatures which causes the thickening of the SEI layer (resting at high SOC leads to electrolyte degradation, destabilization of cathode, and formation of gases that can cause cell swelling leading to mechanical delamination between current collector and electrode layers resulting in accelerated aging that can give rise to failure during battery charge or vehicle startup). | 4 | voltage drop; increased temperatures observed | 4 | 96 | Storage at low SOC and cooler temperatures, use of high-voltage and thermally stable electrolytes
Rest condition at 100% SOC and 25°C for cycle-aged cells | Partial Function (or early loss in battery function due to accelerated aging) | Accelerated capacity fade and power loss | 5 | The SEI growth continues even at rest; slow Mg loss via parasitic reactions, long-term rest at high SOC can lead to gradual Mg redistribution, or localized Mg pulverization and depletion. Upon restart, this manifests as slower kinetics and higher overpotential, lowering charge/discharge rates | 5 | SoH tracking, cycle life capacity and internal resistance trend | 3 | 75 | Storage at low SOC and cooler temperatures, avoid storage at >30°C environments during 100% SOC storage
Rest condition at 100% SOC and 25°C for cycle-aged cells | Intermittent Function (the failure is starts/stops unpredictably) | Power loss and energy loss/Temperature rise | 5 | Self-discharge due to continuous growth of the SEI (self-discharge during rest at high SOC is driven by SEI degradation and parasitic reactions, causing unpredictable voltage drift); unstable organic cathode intermediates if used. | 4 | Voltage drift, temperature spikes | 3 | 60 | N/P balancing, restricted voltage range of operation, advanced surface engineering with artificial SEI layers (e.g., MgCl₂-rich, Si-based), and interface engineering with artificial SEI such as MgXₙ layers, and electrolyte optimization; storage at low SOC
Full discharge from 100% to 0% SOC at 25°C | Unintended Function (fire risk leads to loss of vehicle function as well as catastrophic events) | Fire | 9 | Over-discharge below the safe cutoff voltage leads to internal shorts and potential thermal instability. | 4 | Low-voltage cutoff, sudden drop in terminal voltage | 5 | 180 | Limit voltage cutoff during discharge by design
Full discharge from 100% to 0% SOC at 25°C | No Function (loss of battery and vehicle performance) | Power loss and Temperature rise | 8 | Mg trapping at full discharge reduces reversibility (repeated full discharge cycles may cause degradation leading to increased impedance and failure to deliver usable capacity in subsequent cycles). | 5 | SoH tracking, capacity fade detection | 4 | 160 | Implementing the pulse discharging technique can significantly reduce cell shorting risk; use of low C-rate discharge current or after 100% SOC discharge, apply a low-current recharge (C/20–C/10) to allow uniform de-magnesiation and minimize localized plating, and optimize cell design
Full discharge from 100% to 0% SOC at 25°C | Partial Function (loss of battery power capability) | Power loss and energy loss/Temperature rise | 5 | Structural stress in electrodes during full DOD cycling (Full discharge cycling can lead to electrode fatigue, limiting Mg reinsertion and resulting in reduced rate capability). | 6 | Increased IR, power fade alerts, thermal rise during discharge | 4 | 120 | attention to morphology like surface roughness, distribution of primary and secondary particles, use of low c-rate, avoid cycling 0–100% SOC regularly. Conduct partial cycles with C/10 or slower rates to recondition fatigued electrodes
Normal charge-discharge cycling at elevated temperature (>40°C) | Unintended Function (fire and catastrophic events can occur) | Fire | 9 | Conventional separator shrinkage, binder weakening, increased gas pressure from electrolyte decomposition (Thermal softening of cell components may lead to sudden internal shorts, outgassing, or venting due to unexpected separator shrinkage or electrode expansion, resulting in a fire and other catastrophic consequences). | 6 | Temperature sensors, pressure rise indicators | 3 | 162 | Use advanced membranes or separators instead of conventional separators to prevent shrinkage, minimize shuttling effects, and allow only the diffusion of Mg2+ ions. Employ thermally stable, reduced, non-flammable, dendrite-free, or solid-state electrolytes.
Normal charge-discharge cycling at elevated temperature (>40°C) | No Function (failure to function as required) | Accelerated aging leading to fire | 8 | Excessive SEI growth, gas clogging current pathways (Repeated exposure to high temperature accelerates cathode and anode degradation, leading to irreversible Mg loss and eventual cell shutdown, causing failure to charge and discharge) | 5 | Voltage collapse, rapid impedance rise, sluggish charge current acceptance | 3 | 120 | Optimization of electrolytes, such as low-volatility, reduced-flammability alternatives, including glyme-based, borate-based, and ionic liquids.
Normal charge-discharge cycling at elevated temperature (>40°C) | Partial Function (the failure is reduced rate capability) | Power loss and Energy loss | 5 | Elevated temperatures reduce electrolyte viscosity, increase interfacial resistance, and accelerate Mg inventory loss due to parasitic reactions and solvent decomposition, ultimately degrading charge/discharge efficiency and electrochemical performance | 6 | Efficiency tracking, IR trends, charge time monitoring | 4 | 120 | High-temperature stable electrolytes, low charge rates, adaptive charging protocols, and pulse discharging techniques at elevated temperatures require an optimized thermal management system.
Normal charge-discharge cycling at elevated temperature (>40°C) | Intermittent Function (unpredictable fall in performance) | Power loss and energy loss/Temperature rise | 5 | Localized Mg dissolution can destabilize the SEI layer due to inhomogeneity, leading to voltage fluctuations and intermittent micro-short circuits. | 4 | Voltage spike | 3 | 60 | Restrict high SOC + high-temperature operation simultaneously (especially >90% SOC at >40°C), surface-coated or doped cathode particles.