## Disclaimer
The National Laboratory of the Rockies (NLR) is operated for the U.S. Department of Energy (DOE) by the Alliance for Energy Innovation, LLC ("Alliance").
Access to or use of any data or software made available on this server ("Data") shall impose the following obligations on the user, and use of the Data constitutes user's agreement to these terms. The user is granted the right, without any fee or cost, to use or copy the Data, provided that this entire notice appears in all copies of the Data. Further, the user agrees to credit DOE/NLR/ALLIANCE in any publication that results from the use of the Data. The names DOE/NLR/ALLIANCE, however, may not be used in any advertising or publicity to endorse or promote any products or commercial entities unless specific written permission is obtained from DOE/NLR/ ALLIANCE. The user also understands that DOE/NLR/ALLIANCE are not obligated to provide the user with any support, consulting, training or assistance of any kind with regard to the use of the Data or to provide the user with any updates, revisions or new versions thereof. DOE, NLR, and ALLIANCE do not guarantee or endorse any results generated by use of the Data, and user is entirely responsible for the results and any reliance on the results or the Data in general.
USER AGREES TO INDEMNIFY DOE/NLR/ALLIANCE AND ITS SUBSIDIARIES, AFFILIATES, OFFICERS, AGENTS, AND EMPLOYEES AGAINST ANY CLAIM OR DEMAND, INCLUDING REASONABLE ATTORNEYS' FEES, RELATED TO USER'S USE OF THE DATA. THE DATA ARE PROVIDED BY DOE/NLR/ALLIANCE "AS IS," AND ANY EXPRESS OR IMPLIED WARRANTIES, INCLUDING BUT NOT LIMITED TO THE IMPLIED WARRANTIES OF MERCHANTABILITY AND FITNESS FOR A PARTICULAR PURPOSE ARE DISCLAIMED. DOE/NLR/ALLIANCE ASSUME NO LEGAL LIABILITY OR RESPONSIBILITY FOR THE ACCURACY, COMPLETENESS, OR USEFULNESS OF THE DATA, OR REPRESENT THAT ITS USE WOULD NOT INFRINGE PRIVATELY OWNED RIGHTS. IN NO EVENT SHALL DOE/NLR/ALLIANCE BE LIABLE FOR ANY SPECIAL, INDIRECT OR CONSEQUENTIAL DAMAGES OR ANY DAMAGES WHATSOEVER, INCLUDING BUT NOT LIMITED TO CLAIMS ASSOCIATED WITH THE LOSS OF DATA OR PROFITS, THAT MAY RESULT FROM AN ACTION IN CONTRACT, NEGLIGENCE OR OTHER TORTIOUS CLAIM THAT ARISES OUT OF OR IN CONNECTION WITH THE ACCESS, USE OR PERFORMANCE OF THE DATA.

## Info
Sample Name | SOC | Sample Mass (mg) | Test Characterisctics
Info |  |  | Equipment | HP-DSC
Electrolyte (1M LiPF6 in EC:DEC (1:1v)) |  | 4 | Test Temperature Range (C) | 25-330 oC
Delithiated NMC811 + Electrolyte | 100 | 7+8 | Heating Rate | 10 K/min
Lithiated Graphite + Electrolyte | 100 | 4.1+3.9 | Crucible Type | Gold coated stainless steel (30 ul)
Delithiated NMC811 + Lithiated Graphite + Electrolyte + Separator (Polypropylene) | 100 |  | Purge Flow | N2_50 ml/min

## Ely
Temperature | Heat Flow
[∞C] | [mW]
10 | 0.728016
10.166667 | 0.789344
10.333333 | 0.846026
10.5 | 0.901651
10.666667 | 0.965497
10.833333 | 1.020386
11 | 1.072336
11.166667 | 1.123217
11.333333 | 1.17848
11.5 | 1.225949
11.666667 | 1.270331
11.833333 | 1.313353
12 | 1.357497
12.166667 | 1.395646
12.333333 | 1.431845
12.5 | 1.467342
12.666667 | 1.493586
12.833333 | 1.522038
13 | 1.550115
13.166667 | 1.578205
13.333333 | 1.605002
13.5 | 1.631693
13.666667 | 1.657722
13.833333 | 1.682521
14 | 1.707361
14.166667 | 1.732323
14.333333 | 1.758424
14.5 | 1.785045
14.666667 | 1.802865
14.833333 | 1.826765
15 | 1.852192
15.166667 | 1.877962
15.333333 | 1.893185
15.5 | 1.914812
15.666667 | 1.938517
15.833333 | 1.962965
16 | 1.973425
16.166666 | 1.991654
16.333334 | 2.01477
16.5 | 2.039377
16.666666 | 2.044945
16.833334 | 2.058839
17 | 2.077879
17.166666 | 2.098166
17.333334 | 2.103235
17.5 | 2.115245
17.666666 | 2.130456
17.833334 | 2.148492
18 | 2.151452
18.166666 | 2.162638
18.333334 | 2.176939
18.5 | 2.192558
18.666666 | 2.191758
18.833334 | 2.199244
19 | 2.212055
19.166666 | 2.22612
19.333334 | 2.223773
19.5 | 2.230057
19.666666 | 2.240226
19.833334 | 2.250934
20 | 2.249119
20.166666 | 2.255385
20.333334 | 2.264903
20.5 | 2.275873
20.666666 | 2.271867
20.833334 | 2.275486
21 | 2.281822
21.166666 | 2.289243
21.333334 | 2.285726
21.5 | 2.289834
21.666666 | 2.296704
21.833334 | 2.304697
22 | 2.298812
22.166666 | 2.300411
22.333334 | 2.30674
22.5 | 2.314113
22.666666 | 2.309159
22.833334 | 2.311305
23 | 2.316423
23.166666 | 2.322911
23.333334 | 2.317337
23.5 | 2.31709
23.666666 | 2.320009
23.833334 | 2.326308
24 | 2.319938
24.166666 | 2.320911
24.333334 | 2.324206
24.5 | 2.328305
24.666666 | 2.323006
24.833334 | 2.324299
25 | 2.327023
25.166666 | 2.329938
25.333334 | 2.325435
25.5 | 2.325236
25.666666 | 2.329293
25.833334 | 2.334746
26 | 2.327359
26.166666 | 2.326564
26.333334 | 2.328683
26.5 | 2.3322
26.666666 | 2.326173
26.833334 | 2.325871
27 | 2.328206
27.166666 | 2.331842
27.333334 | 2.325374
27.5 | 2.325505
27.666666 | 2.32765
27.833334 | 2.330456
28 | 2.325634
28.166666 | 2.324689
28.333334 | 2.325424
28.5 | 2.327316
28.666666 | 2.32602
28.833334 | 2.326216
29 | 2.327932
29.166666 | 2.330347
29.333334 | 2.328244
29.5 | 2.328631
29.666666 | 2.329339
29.833334 | 2.329242
30 | 2.329557
30.166666 | 2.329799
30.333334 | 2.329986
30.5 | 2.330165
30.666666 | 2.329898
30.833334 | 2.329808
31 | 2.329775
31.166666 | 2.329726
31.333334 | 2.32923
31.5 | 2.328883
31.666666 | 2.328584
31.833334 | 2.328264
32 | 2.327861
32.166668 | 2.327466
32.333332 | 2.327141
32.5 | 2.326875
32.666668 | 2.326286
32.833332 | 2.325823
33 | 2.325518
33.166668 | 2.325328
33.333332 | 2.324849
33.5 | 2.324423
33.666668 | 2.324111
33.833332 | 2.323866
34 | 2.323357
34.166668 | 2.322945
34.333332 | 2.32261
34.5 | 2.322333
34.666668 | 2.321996
34.833332 | 2.321752
35 | 2.321627
35.166668 | 2.321589
35.333332 | 2.321591
35.5 | 2.321608
35.666668 | 2.32171
35.833332 | 2.321851
36 | 2.322039
36.166668 | 2.322226
36.333332 | 2.322436
36.5 | 2.3227
36.666668 | 2.322952
36.833332 | 2.323147
37 | 2.323355
37.166668 | 2.323581
37.333332 | 2.323737
37.5 | 2.323999
37.666668 | 2.324328
37.833332 | 2.324671
38 | 2.324994
38.166668 | 2.325385
38.333332 | 2.325877
38.5 | 2.326452
38.666668 | 2.326799
38.833332 | 2.327144
39 | 2.327576
39.166668 | 2.328111
39.333332 | 2.328501
39.5 | 2.328947
39.666668 | 2.329459
39.833332 | 2.330017
40 | 2.330553
40.166668 | 2.330965
40.333332 | 2.331368
40.5 | 2.3318
40.666668 | 2.332043
40.833332 | 2.332461
41 | 2.332996
41.166668 | 2.333593
41.333332 | 2.334164
41.5 | 2.33468
41.666668 | 2.335221
41.833332 | 2.335806
42 | 2.336257
42.166668 | 2.336774
42.333332 | 2.337381
42.5 | 2.338017
42.666668 | 2.338775
42.833332 | 2.339542
43 | 2.340344
43.166668 | 2.341118
43.333332 | 2.341912
43.5 | 2.342631
43.666668 | 2.343371
43.833332 | 2.344149
44 | 2.344777
44.166668 | 2.345479
44.333332 | 2.346302
44.5 | 2.347223
44.666668 | 2.348078
44.833332 | 2.348805
45 | 2.349543
45.166668 | 2.350286
45.333332 | 2.350844
45.5 | 2.351539
45.666668 | 2.352336
45.833332 | 2.353176
46 | 2.354099
46.166668 | 2.355005
46.333332 | 2.355897
46.5 | 2.356761
46.666668 | 2.357633
46.833332 | 2.358402
47 | 2.359084
47.166668 | 2.359758
47.333332 | 2.360315
47.5 | 2.360975
47.666668 | 2.361691
47.833332 | 2.362456
48 | 2.363308
48.166668 | 2.364115
48.333332 | 2.364929
48.5 | 2.365784
48.666668 | 2.366653
48.833332 | 2.367508
49 | 2.368359
49.166668 | 2.369199
49.333332 | 2.370057
49.5 | 2.370915
49.666668 | 2.37174
49.833332 | 2.372615
50 | 2.373632
50.166668 | 2.374646
50.333332 | 2.375598
50.5 | 2.376493
50.666668 | 2.377372
50.833332 | 2.378208
51 | 2.379023
51.166668 | 2.379845
51.333332 | 2.380406
51.5 | 2.381038
51.666668 | 2.381674
51.833332 | 2.382333
52 | 2.383022
52.166668 | 2.383721
52.333332 | 2.384491
52.5 | 2.385284
52.666668 | 2.386051
52.833332 | 2.386755
53 | 2.387487
53.166668 | 2.388254
53.333332 | 2.388884
53.5 | 2.389584
53.666668 | 2.390316
53.833332 | 2.391033
54 | 2.391767
54.166668 | 2.392479
54.333332 | 2.393245
54.5 | 2.394064
54.666668 | 2.394923
54.833332 | 2.395817
55 | 2.396737
55.166668 | 2.397641
55.333332 | 2.398578
55.5 | 2.399454
55.666668 | 2.400322
55.833332 | 2.401215
56 | 2.401903
56.166668 | 2.402682
56.333332 | 2.403537
56.5 | 2.404397
56.666668 | 2.405222
56.833332 | 2.406059
57 | 2.406871
57.166668 | 2.407685
57.333332 | 2.408396
57.5 | 2.409157
57.666668 | 2.410007
57.833332 | 2.410874
58 | 2.411629
58.166668 | 2.412364
58.333332 | 2.41308
58.5 | 2.413747
58.666668 | 2.414382
58.833332 | 2.415027
59 | 2.415611
59.166668 | 2.416176
59.333332 | 2.416754
59.5 | 2.41736
59.666668 | 2.417946
59.833332 | 2.418447
60 | 2.419019
60.166668 | 2.419588
60.333332 | 2.42012
60.5 | 2.420642
60.666668 | 2.421192
60.833332 | 2.421749
61 | 2.422344
61.166668 | 2.422995
61.333332 | 2.423839
61.5 | 2.424685
61.666668 | 2.425631
61.833332 | 2.426694
62 | 2.428197
62.166668 | 2.429683
62.333332 | 2.431243
62.5 | 2.432901
62.666668 | 2.434961
62.833332 | 2.436833
63 | 2.438672
63.166668 | 2.440509
63.333332 | 2.442429
63.5 | 2.444263
63.666668 | 2.446015
63.833332 | 2.44777
64 | 2.449526
64.166664 | 2.451286
64.333336 | 2.45298
64.5 | 2.454654
64.666664 | 2.456211
64.833336 | 2.457755
65 | 2.459253
65.166664 | 2.46073
65.333336 | 2.461957
65.5 | 2.463219
65.666664 | 2.464403
65.833336 | 2.465528
66 | 2.466424
66.166664 | 2.467294
66.333336 | 2.468101
66.5 | 2.468863
66.666664 | 2.469357
66.833336 | 2.470108
67 | 2.470958
67.166664 | 2.471721
67.333336 | 2.473084
67.5 | 2.474639
67.666664 | 2.476396
67.833336 | 2.478093
68 | 2.480172
68.166664 | 2.48192
68.333336 | 2.483555
68.5 | 2.485291
68.666664 | 2.486049
68.833336 | 2.487029
69 | 2.487902
69.166664 | 2.488672
69.333336 | 2.488882
69.5 | 2.489232
69.666664 | 2.489623
69.833336 | 2.490009
70 | 2.49006
70.166664 | 2.490213
70.333336 | 2.490378
70.5 | 2.490539
70.666664 | 2.490618
70.833336 | 2.490751
71 | 2.490874
71.166664 | 2.490983
71.333336 | 2.491159
71.5 | 2.49138
71.666664 | 2.491586
71.833336 | 2.491764
72 | 2.492114
72.166664 | 2.49247
72.333336 | 2.492845
72.5 | 2.493206
72.666664 | 2.49358
72.833336 | 2.493825
73 | 2.494008
73.166664 | 2.494184
73.333336 | 2.494206
73.5 | 2.494367
73.666664 | 2.494602
73.833336 | 2.494843
74 | 2.495144
74.166664 | 2.495347
74.333336 | 2.495536
74.5 | 2.495735
74.666664 | 2.495807
74.833336 | 2.495885
75 | 2.495969
75.166664 | 2.496052
75.333336 | 2.496005
75.5 | 2.496005
75.666664 | 2.496071
75.833336 | 2.496141
76 | 2.496123
76.166664 | 2.496183
76.333336 | 2.496332
76.5 | 2.496472
76.666664 | 2.496612
76.833336 | 2.496709
77 | 2.496796
77.166664 | 2.496911
77.333336 | 2.497081
77.5 | 2.497294
77.666664 | 2.497565
77.833336 | 2.497853
78 | 2.498255
78.166664 | 2.498595
78.333336 | 2.49892
78.5 | 2.499245
78.666664 | 2.49959
78.833336 | 2.499937
79 | 2.500267
79.166664 | 2.500596
79.333336 | 2.500914
79.5 | 2.501229
79.666664 | 2.50157
79.833336 | 2.501931
80 | 2.502311
80.166664 | 2.502736
80.333336 | 2.50318
80.5 | 2.503641
80.666664 | 2.504282
80.833336 | 2.504862
81 | 2.505447
81.166664 | 2.506043
81.333336 | 2.506695
81.5 | 2.507357
81.666664 | 2.508088
81.833336 | 2.508839
82 | 2.509581
82.166664 | 2.510364
82.333336 | 2.511169
82.5 | 2.51193
82.666664 | 2.512679
82.833336 | 2.513431
83 | 2.514228
83.166664 | 2.515069
83.333336 | 2.515911
83.5 | 2.516768
83.666664 | 2.517658
83.833336 | 2.518533
84 | 2.519484
84.166664 | 2.520426
84.333336 | 2.521365
84.5 | 2.52231
84.666664 | 2.523257
84.833336 | 2.524245
85 | 2.52525
85.166664 | 2.526242
85.333336 | 2.527287
85.5 | 2.528355
85.666664 | 2.529404
85.833336 | 2.530416
86 | 2.531445
86.166664 | 2.532457
86.333336 | 2.533481
86.5 | 2.534489
86.666664 | 2.535432
86.833336 | 2.53638
87 | 2.537324
87.166664 | 2.538239
87.333336 | 2.539129
87.5 | 2.54
87.666664 | 2.540828
87.833336 | 2.541617
88 | 2.542389
88.166664 | 2.543206
88.333336 | 2.544027
88.5 | 2.544815
88.666664 | 2.545686
88.833336 | 2.54656
89 | 2.547431
89.166664 | 2.548289
89.333336 | 2.549173
89.5 | 2.550045
89.666664 | 2.550927
89.833336 | 2.551787
90 | 2.55257
90.166664 | 2.553365
90.333336 | 2.554123
90.5 | 2.55484
90.666664 | 2.555512
90.833336 | 2.556201
91 | 2.556864
91.166664 | 2.557496
91.333336 | 2.558061
91.5 | 2.558648
91.666664 | 2.559272
91.833336 | 2.559962
92 | 2.560716
92.166664 | 2.561476
92.333336 | 2.562241
92.5 | 2.563052
92.666664 | 2.564065
92.833336 | 2.564934
93 | 2.565739
93.166664 | 2.566521
93.333336 | 2.567211
93.5 | 2.567844
93.666664 | 2.568418
93.833336 | 2.568957
94 | 2.569202
94.166664 | 2.569539
94.333336 | 2.56991
94.5 | 2.570273
94.666664 | 2.570534
94.833336 | 2.570874
95 | 2.571251
95.166664 | 2.571632
95.333336 | 2.572082
95.5 | 2.57248
95.666664 | 2.572868
95.833336 | 2.573308
96 | 2.57381
96.166664 | 2.574321
96.333336 | 2.574842
96.5 | 2.575384
96.666664 | 2.576033
96.833336 | 2.57663
97 | 2.57718
97.166664 | 2.577694
97.333336 | 2.578217
97.5 | 2.578721
97.666664 | 2.579243
97.833336 | 2.579814
98 | 2.580404
98.166664 | 2.580959
98.333336 | 2.581512
98.5 | 2.582051
98.666664 | 2.582574
98.833336 | 2.583091
99 | 2.583576
99.166664 | 2.584054
99.333336 | 2.584472
99.5 | 2.584938
99.666664 | 2.585404
99.833336 | 2.585872
100 | 2.586275
100.166664 | 2.586612
100.333336 | 2.586897
100.5 | 2.587183
100.666664 | 2.587292
100.833336 | 2.587445
101 | 2.58756
101.166664 | 2.587645
101.333336 | 2.587736
101.5 | 2.587876
101.666664 | 2.587996
101.833336 | 2.588098
102 | 2.588165
102.166664 | 2.588232
102.333336 | 2.588276
102.5 | 2.588295
102.666664 | 2.588198
102.833336 | 2.588159
103 | 2.58812
103.166664 | 2.588099
103.333336 | 2.588092
103.5 | 2.588091
103.666664 | 2.588112
103.833336 | 2.588137
104 | 2.588168
104.166664 | 2.588131
104.333336 | 2.58803
104.5 | 2.587883
104.666664 | 2.587704
104.833336 | 2.587568
105 | 2.587421
105.166664 | 2.587251
105.333336 | 2.587077
105.5 | 2.586946
105.666664 | 2.586852
105.833336 | 2.586791
106 | 2.586762
106.166664 | 2.586755
106.333336 | 2.586735
106.5 | 2.586672
106.666664 | 2.586645
106.833336 | 2.586629
107 | 2.586623
107.166664 | 2.586628
107.333336 | 2.586621
107.5 | 2.586658
107.666664 | 2.586683
107.833336 | 2.586698
108 | 2.586834
108.166664 | 2.586912
108.333336 | 2.58692
108.5 | 2.586879
108.666664 | 2.58685
108.833336 | 2.586868
109 | 2.586888
109.166664 | 2.586885
109.333336 | 2.586979
109.5 | 2.587112
109.666664 | 2.587245
109.833336 | 2.587361
110 | 2.587514
110.166664 | 2.587649
110.333336 | 2.58779
110.5 | 2.587908
110.666664 | 2.587976
110.833336 | 2.588113
111 | 2.588252
111.166664 | 2.588376
111.333336 | 2.588523
111.5 | 2.588694
111.666664 | 2.588916
111.833336 | 2.589146
112 | 2.589284
112.166664 | 2.589457
112.333336 | 2.589636
112.5 | 2.589792
112.666664 | 2.589934
112.833336 | 2.590098
113 | 2.590244
113.166664 | 2.590407
113.333336 | 2.590657
113.5 | 2.590867
113.666664 | 2.591057
113.833336 | 2.591232
114 | 2.591465
114.166664 | 2.591657
114.333336 | 2.591858
114.5 | 2.592083
114.666664 | 2.592426
114.833336 | 2.592781
115 | 2.593102
115.166664 | 2.593415
115.333336 | 2.59388
115.5 | 2.594208
115.666664 | 2.594461
115.833336 | 2.594661
116 | 2.594752
116.166664 | 2.594856
116.333336 | 2.594934
116.5 | 2.594974
116.666664 | 2.594895
116.833336 | 2.594875
117 | 2.594867
117.166664 | 2.59487
117.333336 | 2.594835
117.5 | 2.594834
117.666664 | 2.594799
117.833336 | 2.594767
118 | 2.594729
118.166664 | 2.594683
118.333336 | 2.594676
118.5 | 2.594676
118.666664 | 2.594598
118.833336 | 2.594583
119 | 2.594618
119.166664 | 2.594673
119.333336 | 2.594715
119.5 | 2.594685
119.666664 | 2.594625
119.833336 | 2.594551
120 | 2.594459
120.166664 | 2.594385
120.333336 | 2.594317
120.5 | 2.594249
120.666664 | 2.594254
120.833336 | 2.594252
121 | 2.594251
121.166664 | 2.59427
121.333336 | 2.594348
121.5 | 2.594398
121.666664 | 2.594449
121.833336 | 2.594533
122 | 2.594745
122.166664 | 2.594898
122.333336 | 2.595036
122.5 | 2.595157
122.666664 | 2.595252
122.833336 | 2.595304
123 | 2.595342
123.166664 | 2.595367
123.333336 | 2.595274
123.5 | 2.595288
123.666664 | 2.595302
123.833336 | 2.595322
124 | 2.595495
124.166664 | 2.595601
124.333336 | 2.595683
124.5 | 2.595756
124.666664 | 2.595937
124.833336 | 2.596144
125 | 2.596379
125.166664 | 2.596609
125.333336 | 2.596931
125.5 | 2.597184
125.666664 | 2.597445
125.833336 | 2.597707
126 | 2.597914
126.166664 | 2.598105
126.333336 | 2.5983
126.5 | 2.598503
126.666664 | 2.598704
126.833336 | 2.598921
127 | 2.599139
127.166664 | 2.599378
127.333336 | 2.599618
127.5 | 2.599784
127.666664 | 2.599925
127.833336 | 2.600045
128 | 2.600134
128.166672 | 2.600271
128.333328 | 2.600403
128.5 | 2.600535
128.666672 | 2.600726
128.833328 | 2.600914
129 | 2.601093
129.166672 | 2.601254
129.333328 | 2.601415
129.5 | 2.601618
129.666672 | 2.601808
129.833328 | 2.602013
130 | 2.60225
130.166672 | 2.602477
130.333328 | 2.6027
130.5 | 2.602964
130.666672 | 2.603261
130.833328 | 2.603513
131 | 2.603721
131.166672 | 2.603908
131.333328 | 2.604076
131.5 | 2.604265
131.666672 | 2.604478
131.833328 | 2.604692
132 | 2.604821
132.166672 | 2.605007
132.333328 | 2.60524
132.5 | 2.605472
132.666672 | 2.605674
132.833328 | 2.605894
133 | 2.606092
133.166672 | 2.606277
133.333328 | 2.606492
133.5 | 2.606697
133.666672 | 2.606898
133.833328 | 2.607095
134 | 2.607347
134.166672 | 2.60758
134.333328 | 2.60777
134.5 | 2.607951
134.666672 | 2.608161
134.833328 | 2.608395
135 | 2.608641
135.166672 | 2.608888
135.333328 | 2.609191
135.5 | 2.609459
135.666672 | 2.60972
135.833328 | 2.609982
136 | 2.610245
136.166672 | 2.610467
136.333328 | 2.61066
136.5 | 2.610853
136.666672 | 2.611058
136.833328 | 2.611312
137 | 2.611625
137.166672 | 2.611965
137.333328 | 2.612443
137.5 | 2.612891
137.666672 | 2.613333
137.833328 | 2.613789
138 | 2.614257
138.166672 | 2.61466
138.333328 | 2.61502
138.5 | 2.615366
138.666672 | 2.615645
138.833328 | 2.616017
139 | 2.616403
139.166672 | 2.616768
139.333328 | 2.617069
139.5 | 2.617329
139.666672 | 2.617569
139.833328 | 2.617815
140 | 2.617929
140.166672 | 2.618093
140.333328 | 2.618199
140.5 | 2.618256
140.666672 | 2.618338
140.833328 | 2.618428
141 | 2.618556
141.166672 | 2.61868
141.333328 | 2.618819
141.5 | 2.618995
141.666672 | 2.619171
141.833328 | 2.619305
142 | 2.619472
142.166672 | 2.61963
142.333328 | 2.619821
142.5 | 2.620027
142.666672 | 2.620201
142.833328 | 2.62041
143 | 2.620651
143.166672 | 2.620905
143.333328 | 2.621208
143.5 | 2.621516
143.666672 | 2.621835
143.833328 | 2.62216
144 | 2.622519
144.166672 | 2.622898
144.333328 | 2.623301
144.5 | 2.623739
144.666672 | 2.624204
144.833328 | 2.624654
145 | 2.625093
145.166672 | 2.625504
145.333328 | 2.625944
145.5 | 2.626374
145.666672 | 2.626766
145.833328 | 2.627152
146 | 2.627573
146.166672 | 2.627962
146.333328 | 2.628343
146.5 | 2.628744
146.666672 | 2.629222
146.833328 | 2.629712
147 | 2.630202
147.166672 | 2.630673
147.333328 | 2.631189
147.5 | 2.631657
147.666672 | 2.632092
147.833328 | 2.632525
148 | 2.632889
148.166672 | 2.633301
148.333328 | 2.633723
148.5 | 2.634149
148.666672 | 2.634583
148.833328 | 2.634991
149 | 2.635394
149.166672 | 2.635807
149.333328 | 2.636259
149.5 | 2.636708
149.666672 | 2.637182
149.833328 | 2.637721
150 | 2.638373
150.166672 | 2.638973
150.333328 | 2.639544
150.5 | 2.640065
150.666672 | 2.640636
150.833328 | 2.641193
151 | 2.641749
151.166672 | 2.642298
151.333328 | 2.642813
151.5 | 2.64338
151.666672 | 2.643944
151.833328 | 2.644486
152 | 2.645054
152.166672 | 2.645653
152.333328 | 2.646246
152.5 | 2.646812
152.666672 | 2.647376
152.833328 | 2.647952
153 | 2.648557
153.166672 | 2.649199
153.333328 | 2.649868
153.5 | 2.650518
153.666672 | 2.651172
153.833328 | 2.651811
154 | 2.652412
154.166672 | 2.652968
154.333328 | 2.653536
154.5 | 2.654148
154.666672 | 2.654696
154.833328 | 2.655265
155 | 2.655861
155.166672 | 2.656489
155.333328 | 2.657202
155.5 | 2.657827
155.666672 | 2.658413
155.833328 | 2.658971
156 | 2.659491
156.166672 | 2.659998
156.333328 | 2.660492
156.5 | 2.660978
156.666672 | 2.661423
156.833328 | 2.661899
157 | 2.662377
157.166672 | 2.662887
157.333328 | 2.6634
157.5 | 2.663904
157.666672 | 2.664382
157.833328 | 2.664831
158 | 2.665361
158.166672 | 2.665958
158.333328 | 2.666587
158.5 | 2.667222
158.666672 | 2.667873
158.833328 | 2.668478
159 | 2.669072
159.166672 | 2.66964
159.333328 | 2.670081
159.5 | 2.670619
159.666672 | 2.671164
159.833328 | 2.671678
160 | 2.672212
160.166672 | 2.672731
160.333328 | 2.673214
160.5 | 2.673665
160.666672 | 2.674057
160.833328 | 2.67444
161 | 2.67482
161.166672 | 2.675217
161.333328 | 2.67561
161.5 | 2.676085
161.666672 | 2.676603
161.833328 | 2.677153
162 | 2.677846
162.166672 | 2.678448
162.333328 | 2.679026
162.5 | 2.679618
162.666672 | 2.680141
162.833328 | 2.680655
163 | 2.681142
163.166672 | 2.681612
163.333328 | 2.682067
163.5 | 2.682576
163.666672 | 2.68308
163.833328 | 2.683576
164 | 2.68418
164.166672 | 2.684737
164.333328 | 2.685321
164.5 | 2.68593
164.666672 | 2.686582
164.833328 | 2.687201
165 | 2.687819
165.166672 | 2.688434
165.333328 | 2.689071
165.5 | 2.689672
165.666672 | 2.690272
165.833328 | 2.690878
166 | 2.691368
166.166672 | 2.691885
166.333328 | 2.692415
166.5 | 2.692947
166.666672 | 2.693411
166.833328 | 2.69396
167 | 2.69452
167.166672 | 2.695054
167.333328 | 2.695698
167.5 | 2.696308
167.666672 | 2.696896
167.833328 | 2.697477
168 | 2.698104
168.166672 | 2.698734
168.333328 | 2.699385
168.5 | 2.700058
168.666672 | 2.700774
168.833328 | 2.701415
169 | 2.702045
169.166672 | 2.702698
169.333328 | 2.703348
169.5 | 2.704031
169.666672 | 2.704721
169.833328 | 2.705387
170 | 2.706135
170.166672 | 2.706869
170.333328 | 2.707595
170.5 | 2.708318
170.666672 | 2.709085
170.833328 | 2.709846
171 | 2.710599
171.166672 | 2.711333
171.333328 | 2.712089
171.5 | 2.712835
171.666672 | 2.713575
171.833328 | 2.714294
172 | 2.714959
172.166672 | 2.715648
172.333328 | 2.716365
172.5 | 2.7171
172.666672 | 2.717744
172.833328 | 2.718365
173 | 2.718973
173.166672 | 2.719584
173.333328 | 2.720143
173.5 | 2.72073
173.666672 | 2.721293
173.833328 | 2.721846
174 | 2.722378
174.166672 | 2.722876
174.333328 | 2.723346
174.5 | 2.723776
174.666672 | 2.724071
174.833328 | 2.724367
175 | 2.724654
175.166672 | 2.724962
175.333328 | 2.725211
175.5 | 2.725535
175.666672 | 2.725882
175.833328 | 2.72623
176 | 2.726711
176.166672 | 2.727121
176.333328 | 2.727497
176.5 | 2.727864
176.666672 | 2.728177
176.833328 | 2.728446
177 | 2.728685
177.166672 | 2.728914
177.333328 | 2.728951
177.5 | 2.729049
177.666672 | 2.729207
177.833328 | 2.729402
178 | 2.729502
178.166672 | 2.729655
178.333328 | 2.729858
178.5 | 2.730081
178.666672 | 2.730389
178.833328 | 2.730682
179 | 2.730988
179.166672 | 2.731306
179.333328 | 2.731728
179.5 | 2.732103
179.666672 | 2.732483
179.833328 | 2.732866
180 | 2.733174
180.166672 | 2.733495
180.333328 | 2.733852
180.5 | 2.73421
180.666672 | 2.734473
180.833328 | 2.734755
181 | 2.734986
181.166672 | 2.735169
181.333328 | 2.73544
181.5 | 2.735727
181.666672 | 2.736022
181.833328 | 2.736296
182 | 2.736571
182.166672 | 2.736822
182.333328 | 2.737047
182.5 | 2.737248
182.666672 | 2.73734
182.833328 | 2.737528
183 | 2.737778
183.166672 | 2.738093
183.333328 | 2.738412
183.5 | 2.738676
183.666672 | 2.738902
183.833328 | 2.739114
184 | 2.739328
184.166672 | 2.739557
184.333328 | 2.739785
184.5 | 2.740016
184.666672 | 2.740257
184.833328 | 2.74053
185 | 2.740801
185.166672 | 2.741049
185.333328 | 2.741266
185.5 | 2.741479
185.666672 | 2.741732
185.833328 | 2.742016
186 | 2.74226
186.166672 | 2.742493
186.333328 | 2.742713
186.5 | 2.742959
186.666672 | 2.743256
186.833328 | 2.743495
187 | 2.743764
187.166672 | 2.744091
187.333328 | 2.744489
187.5 | 2.744865
187.666672 | 2.745252
187.833328 | 2.745653
188 | 2.746046
188.166672 | 2.746353
188.333328 | 2.746661
188.5 | 2.746979
188.666672 | 2.747156
188.833328 | 2.747428
189 | 2.74773
189.166672 | 2.748045
189.333328 | 2.748342
189.5 | 2.748561
189.666672 | 2.748757
189.833328 | 2.748948
190 | 2.748984
190.166672 | 2.749028
190.333328 | 2.748997
190.5 | 2.748912
190.666672 | 2.74871
190.833328 | 2.748544
191 | 2.748395
191.166672 | 2.748254
191.333328 | 2.747913
191.5 | 2.747556
191.666672 | 2.747242
191.833328 | 2.746963
192 | 2.74668
192.166672 | 2.746529
192.333328 | 2.746446
192.5 | 2.746418
192.666672 | 2.746633
192.833328 | 2.746756
193 | 2.746891
193.166672 | 2.74703
193.333328 | 2.747161
193.5 | 2.747248
193.666672 | 2.74727
193.833328 | 2.747271
194 | 2.74706
194.166672 | 2.74682
194.333328 | 2.746547
194.5 | 2.746264
194.666672 | 2.745822
194.833328 | 2.745549
195 | 2.745357
195.166672 | 2.745209
195.333328 | 2.745267
195.5 | 2.745246
195.666672 | 2.74516
195.833328 | 2.745037
196 | 2.744922
196.166672 | 2.744835
196.333328 | 2.744733
196.5 | 2.744626
196.666672 | 2.744306
196.833328 | 2.743976
197 | 2.743649
197.166672 | 2.743343
197.333328 | 2.742944
197.5 | 2.742637
197.666672 | 2.742326
197.833328 | 2.742009
198 | 2.74182
198.166672 | 2.741541
198.333328 | 2.741251
198.5 | 2.740979
198.666672 | 2.740659
198.833328 | 2.740378
199 | 2.740071
199.166672 | 2.739718
199.333328 | 2.739451
199.5 | 2.739208
199.666672 | 2.738968
199.833328 | 2.73874
200 | 2.738543
200.166672 | 2.738299
200.333328 | 2.738036
200.5 | 2.737758
200.666672 | 2.737501
200.833328 | 2.737289
201 | 2.737093
201.166672 | 2.736903
201.333328 | 2.736729
201.5 | 2.73647
201.666672 | 2.736205
201.833328 | 2.735946
202 | 2.73556
202.166672 | 2.735285
202.333328 | 2.735064
202.5 | 2.734823
202.666672 | 2.734601
202.833328 | 2.734322
203 | 2.734028
203.166672 | 2.733745
203.333328 | 2.733372
203.5 | 2.733047
203.666672 | 2.732755
203.833328 | 2.732452
204 | 2.732167
204.166672 | 2.731895
204.333328 | 2.731642
204.5 | 2.731403
204.666672 | 2.731247
204.833328 | 2.731025
205 | 2.73074
205.166672 | 2.730446
205.333328 | 2.730156
205.5 | 2.729889
205.666672 | 2.729661
205.833328 | 2.729422
206 | 2.729128
206.166672 | 2.728823
206.333328 | 2.728536
206.5 | 2.728246
206.666672 | 2.72785
206.833328 | 2.72745
207 | 2.727048
207.166672 | 2.726637
207.333328 | 2.726177
207.5 | 2.725764
207.666672 | 2.725348
207.833328 | 2.724914
208 | 2.724465
208.166672 | 2.724027
208.333328 | 2.723572
208.5 | 2.72311
208.666672 | 2.722606
208.833328 | 2.722097
209 | 2.721589
209.166672 | 2.72107
209.333328 | 2.72053
209.5 | 2.719968
209.666672 | 2.719377
209.833328 | 2.718749
210 | 2.718075
210.166672 | 2.717435
210.333328 | 2.716799
210.5 | 2.716159
210.666672 | 2.715468
210.833328 | 2.714777
211 | 2.714042
211.166672 | 2.713269
211.333328 | 2.712384
211.5 | 2.711573
211.666672 | 2.710747
211.833328 | 2.709911
212 | 2.708977
212.166672 | 2.708056
212.333328 | 2.707108
212.5 | 2.706104
212.666672 | 2.704934
212.833328 | 2.703796
213 | 2.702671
213.166672 | 2.701554
213.333328 | 2.700216
213.5 | 2.69896
213.666672 | 2.69769
213.833328 | 2.696398
214 | 2.695053
214.166672 | 2.693753
214.333328 | 2.692438
214.5 | 2.691099
214.666672 | 2.689702
214.833328 | 2.688316
215 | 2.686903
215.166672 | 2.685461
215.333328 | 2.683831
215.5 | 2.682198
215.666672 | 2.680517
215.833328 | 2.678811
216 | 2.676889
216.166672 | 2.674987
216.333328 | 2.673013
216.5 | 2.671014
216.666672 | 2.668829
216.833328 | 2.666681
217 | 2.664503
217.166672 | 2.662276
217.333328 | 2.659911
217.5 | 2.657571
217.666672 | 2.655185
217.833328 | 2.652775
218 | 2.650245
218.166672 | 2.647703
218.333328 | 2.645114
218.5 | 2.642497
218.666672 | 2.639731
218.833328 | 2.637
219 | 2.634221
219.166672 | 2.631375
219.333328 | 2.628314
219.5 | 2.625232
219.666672 | 2.622082
219.833328 | 2.618896
220 | 2.615386
220.166672 | 2.611929
220.333328 | 2.608406
220.5 | 2.604842
220.666672 | 2.601041
220.833328 | 2.597289
221 | 2.593498
221.166672 | 2.589664
221.333328 | 2.585579
221.5 | 2.581422
221.666672 | 2.577171
221.833328 | 2.572829
222 | 2.568043
222.166672 | 2.563277
222.333328 | 2.558364
222.5 | 2.553335
222.666672 | 2.547826
222.833328 | 2.542387
223 | 2.536821
223.166672 | 2.531135
223.333328 | 2.524943
223.5 | 2.518763
223.666672 | 2.512417
223.833328 | 2.505943
224 | 2.498786
224.166672 | 2.491717
224.333328 | 2.484551
224.5 | 2.477301
224.666672 | 2.469437
224.833328 | 2.461664
225 | 2.453751
225.166672 | 2.445706
225.333328 | 2.437059
225.5 | 2.428503
225.666672 | 2.419831
225.833328 | 2.411021
226 | 2.401569
226.166672 | 2.392252
226.333328 | 2.382826
226.5 | 2.373306
226.666672 | 2.363269
226.833328 | 2.353314
227 | 2.343257
227.166672 | 2.333101
227.333328 | 2.322527
227.5 | 2.312028
227.666672 | 2.301456
227.833328 | 2.290817
228 | 2.279843
228.166672 | 2.268902
228.333328 | 2.257836
228.5 | 2.246656
228.666672 | 2.23507
228.833328 | 2.223526
229 | 2.211887
229.166672 | 2.200175
229.333328 | 2.187965
229.5 | 2.175851
229.666672 | 2.163654
229.833328 | 2.151365
230 | 2.13858
230.166672 | 2.125869
230.333328 | 2.11311
230.5 | 2.100298
230.666672 | 2.086982
230.833328 | 2.073773
231 | 2.060466
231.166672 | 2.047042
231.333328 | 2.033101
231.5 | 2.019159
231.666672 | 2.005064
231.833328 | 1.990817
232 | 1.975867
232.166672 | 1.961144
232.333328 | 1.945973
232.5 | 1.930427
232.666672 | 1.91442
232.833328 | 1.898592
233 | 1.882441
233.166672 | 1.866273
233.333328 | 1.848577
233.5 | 1.830655
233.666672 | 1.81254
233.833328 | 1.794112
234 | 1.775012
234.166672 | 1.75544
234.333328 | 1.735326
234.5 | 1.715165
234.666672 | 1.693998
234.833328 | 1.672824
235 | 1.651373
235.166672 | 1.629694
235.333328 | 1.607097
235.5 | 1.584501
235.666672 | 1.561577
235.833328 | 1.538353
236 | 1.514097
236.166672 | 1.489886
236.333328 | 1.4654
236.5 | 1.44064
236.666672 | 1.414786
236.833328 | 1.389208
237 | 1.363462
237.166672 | 1.337531
237.333328 | 1.311261
237.5 | 1.284935
237.666672 | 1.257986
237.833328 | 1.23058
238 | 1.202589
238.166672 | 1.173259
238.333328 | 1.141418
238.5 | 1.109337
238.666672 | 1.079118
238.833328 | 1.052117
239 | 1.026524
239.166672 | 1.001007
239.333328 | 0.975737
239.5 | 0.949841
239.666672 | 0.922978
239.833328 | 0.896511
240 | 0.870006
240.166672 | 0.843723
240.333328 | 0.818271
240.5 | 0.793466
240.666672 | 0.76988
240.833328 | 0.747486
241 | 0.726459
241.166672 | 0.705748
241.333328 | 0.686119
241.5 | 0.667811
241.666672 | 0.65141
241.833328 | 0.636312
242 | 0.62366
242.166672 | 0.611684
242.333328 | 0.600247
242.5 | 0.58982
242.666672 | 0.582477
242.833328 | 0.57645
243 | 0.572179
243.166672 | 0.569124
243.333328 | 0.569172
243.5 | 0.570809
243.666672 | 0.574511
243.833328 | 0.579582
244 | 0.587644
244.166672 | 0.597251
244.333328 | 0.608928
244.5 | 0.622049
244.666672 | 0.638819
244.833328 | 0.657309
245 | 0.67797
245.166672 | 0.699978
245.333328 | 0.724976
245.5 | 0.751494
245.666672 | 0.780105
245.833328 | 0.81008
246 | 0.843337
246.166672 | 0.877988
246.333328 | 0.914579
246.5 | 0.95241
246.666672 | 0.991242
246.833328 | 1.031512
247 | 1.073827
247.166672 | 1.117512
247.333328 | 1.163526
247.5 | 1.210507
247.666672 | 1.25866
247.833328 | 1.307262
248 | 1.357089
248.166672 | 1.408565
248.333328 | 1.4616
248.5 | 1.515109
248.666672 | 1.568816
248.833328 | 1.622846
249 | 1.678041
249.166672 | 1.734132
249.333328 | 1.791196
249.5 | 1.848527
249.666672 | 1.9065
249.833328 | 1.96559
250 | 2.02569
250.166672 | 2.085535
250.333328 | 2.145446
250.5 | 2.205545
250.666672 | 2.267856
250.833328 | 2.331016
251 | 2.394644
251.166672 | 2.458503
251.333328 | 2.522613
251.5 | 2.586532
251.666672 | 2.650764
251.833328 | 2.715545
252 | 2.781139
252.166672 | 2.847847
252.333328 | 2.915846
252.5 | 2.984154
252.666672 | 3.053028
252.833328 | 3.12168
253 | 3.190907
253.166672 | 3.261229
253.333328 | 3.332734
253.5 | 3.404612
253.666672 | 3.476702
253.833328 | 3.549067
254 | 3.621958
254.166672 | 3.695394
254.333328 | 3.770326
254.5 | 3.845687
254.666672 | 3.92135
254.833328 | 3.997268
255 | 4.074152
255.166672 | 4.151729
255.333328 | 4.229626
255.5 | 4.307642
255.666672 | 4.386491
255.833328 | 4.466292
256 | 4.547061
256.166656 | 4.627236
256.333344 | 4.707426
256.5 | 4.787701
256.666656 | 4.868068
256.833344 | 4.948285
257 | 5.028407
257.166656 | 5.108509
257.333344 | 5.188367
257.5 | 5.268303
257.666656 | 5.348241
257.833344 | 5.42812
258 | 5.507628
258.166656 | 5.587306
258.333344 | 5.66671
258.5 | 5.745602
258.666656 | 5.82373
258.833344 | 5.90192
259 | 5.980124
259.166656 | 6.058224
259.333344 | 6.133996
259.5 | 6.209084
259.666656 | 6.283787
259.833344 | 6.358287
260 | 6.430577
260.166656 | 6.503525
260.333344 | 6.576419
260.5 | 6.649792
260.666656 | 6.72366
260.833344 | 6.793654
261 | 6.862496
261.166656 | 6.930983
261.333344 | 7.001204
261.5 | 7.070884
261.666656 | 7.137655
261.833344 | 7.203113
262 | 7.26792
262.166656 | 7.333022
262.333344 | 7.398248
262.5 | 7.46408
262.666656 | 7.522943
262.833344 | 7.581759
263 | 7.640618
263.166656 | 7.69944
263.333344 | 7.757306
263.5 | 7.811975
263.666656 | 7.865316
263.833344 | 7.918262
264 | 7.970253
264.166656 | 8.021257
264.333344 | 8.069784
264.5 | 8.11487
264.666656 | 8.16055
264.833344 | 8.206024
265 | 8.248334
265.166656 | 8.289346
265.333344 | 8.327589
265.5 | 8.365063
265.666656 | 8.400381
265.833344 | 8.432569
266 | 8.460449
266.166656 | 8.486692
266.333344 | 8.511072
266.5 | 8.534685
266.666656 | 8.556805
266.833344 | 8.57667
267 | 8.595144
267.166656 | 8.612545
267.333344 | 8.627403
267.5 | 8.64114
267.666656 | 8.651832
267.833344 | 8.661277
268 | 8.668151
268.166656 | 8.673961
268.333344 | 8.67844
268.5 | 8.681871
268.666656 | 8.682873
268.833344 | 8.682116
269 | 8.678511
269.166656 | 8.674343
269.333344 | 8.665647
269.5 | 8.656374
269.666656 | 8.645679
269.833344 | 8.6337
270 | 8.618474
270.166656 | 8.602919
270.333344 | 8.587339
270.5 | 8.571977
270.666656 | 8.551587
270.833344 | 8.530844
271 | 8.509714
271.166656 | 8.488416
271.333344 | 8.466444
271.5 | 8.444531
271.666656 | 8.421995
271.833344 | 8.399008
272 | 8.374639
272.166656 | 8.350113
272.333344 | 8.325754
272.5 | 8.301484
272.666656 | 8.27697
272.833344 | 8.253044
273 | 8.230218
273.166656 | 8.20742
273.333344 | 8.184292
273.5 | 8.161204
273.666656 | 8.137342
273.833344 | 8.112222
274 | 8.083665
274.166656 | 8.054116
274.333344 | 8.024056
274.5 | 7.993289
274.666656 | 7.961748
274.833344 | 7.930554
275 | 7.899362
275.166656 | 7.867947
275.333344 | 7.835767
275.5 | 7.801832
275.666656 | 7.766209
275.833344 | 7.730382
276 | 7.69408
276.166656 | 7.658045
276.333344 | 7.620845
276.5 | 7.582531
276.666656 | 7.54322
276.833344 | 7.503678
277 | 7.4643
277.166656 | 7.424835
277.333344 | 7.385532
277.5 | 7.347097
277.666656 | 7.3084
277.833344 | 7.26983
278 | 7.230613
278.166656 | 7.19172
278.333344 | 7.152474
278.5 | 7.113196
278.666656 | 7.076226
278.833344 | 7.039959
279 | 7.004021
279.166656 | 6.968168
279.333344 | 6.933164
279.5 | 6.897889
279.666656 | 6.862696
279.833344 | 6.827655
280 | 6.793155
280.166656 | 6.758388
280.333344 | 6.724057
280.5 | 6.690541
280.666656 | 6.657683
280.833344 | 6.624723
281 | 6.592021
281.166656 | 6.559915
281.333344 | 6.529137
281.5 | 6.498622
281.666656 | 6.468812
281.833344 | 6.439768
282 | 6.410896
282.166656 | 6.382508
282.333344 | 6.355353
282.5 | 6.328599
282.666656 | 6.302457
282.833344 | 6.276036
283 | 6.249753
283.166656 | 6.223607
283.333344 | 6.198026
283.5 | 6.172349
283.666656 | 6.146763
283.833344 | 6.121593
284 | 6.097096
284.166656 | 6.072998
284.333344 | 6.049476
284.5 | 6.026497
284.666656 | 6.004158
284.833344 | 5.98195
285 | 5.959788
285.166656 | 5.937775
285.333344 | 5.916421
285.5 | 5.894895
285.666656 | 5.873832
285.833344 | 5.853065
286 | 5.833349
286.166656 | 5.813664
286.333344 | 5.794306
286.5 | 5.775183
286.666656 | 5.757244
286.833344 | 5.738904
287 | 5.720644
287.166656 | 5.702506
287.333344 | 5.684938
287.5 | 5.667311
287.666656 | 5.649779
287.833344 | 5.632351
288 | 5.615446
288.166656 | 5.598464
288.333344 | 5.581592
288.5 | 5.564862
288.666656 | 5.548704
288.833344 | 5.532436
289 | 5.516302
289.166656 | 5.500662
289.333344 | 5.485449
289.5 | 5.470071
289.666656 | 5.454787
289.833344 | 5.439595
290 | 5.424795
290.166656 | 5.409953
290.333344 | 5.39523
290.5 | 5.380595
290.666656 | 5.366366
290.833344 | 5.352087
291 | 5.337934
291.166656 | 5.323886
291.333344 | 5.310316
291.5 | 5.296638
291.666656 | 5.28303
291.833344 | 5.26947
292 | 5.256386
292.166656 | 5.243248
292.333344 | 5.230211
292.5 | 5.217275
292.666656 | 5.204853
292.833344 | 5.1924
293 | 5.180063
293.166656 | 5.167858
293.333344 | 5.156223
293.5 | 5.144438
293.666656 | 5.132663
293.833344 | 5.120899
294 | 5.109412
294.166656 | 5.097813
294.333344 | 5.086228
294.5 | 5.074693
294.666656 | 5.063205
294.833344 | 5.051754
295 | 5.040359
295.166656 | 5.029018
295.333344 | 5.017962
295.5 | 5.006895
295.666656 | 4.995946
295.833344 | 4.985102
296 | 4.974718
296.166656 | 4.964324
296.333344 | 4.954018
296.5 | 4.943758
296.666656 | 4.933922
296.833344 | 4.923957
297 | 4.914054
297.166656 | 4.904207
297.333344 | 4.894581
297.5 | 4.884948
297.666656 | 4.875384
297.833344 | 4.865899
298 | 4.856742
298.166656 | 4.847513
298.333344 | 4.838331
298.5 | 4.829178
298.666656 | 4.820171
298.833344 | 4.811158
299 | 4.802243
299.166656 | 4.793378
299.333344 | 4.7846
299.5 | 4.775846
299.666656 | 4.767176
299.833344 | 4.758558
300 | 4.750214
300.166656 | 4.741848
300.333344 | 4.733557
300.5 | 4.725327
300.666656 | 4.717464
300.833344 | 4.709555
301 | 4.70165
301.166656 | 4.693756
301.333344 | 4.686162
301.5 | 4.678495
301.666656 | 4.670868
301.833344 | 4.66326
302 | 4.655791
302.166656 | 4.648286
302.333344 | 4.640793
302.5 | 4.63333
302.666656 | 4.626
302.833344 | 4.618685
303 | 4.611402
303.166656 | 4.604138
303.333344 | 4.597049
303.5 | 4.58993
303.666656 | 4.58285
303.833344 | 4.575832
304 | 4.569012
304.166656 | 4.562218
304.333344 | 4.555524
304.5 | 4.54889
304.666656 | 4.542517
304.833344 | 4.536101
305 | 4.52974
305.166656 | 4.52341
305.333344 | 4.51722
305.5 | 4.510947
305.666656 | 4.504699
305.833344 | 4.498524
306 | 4.492422
306.166656 | 4.486324
306.333344 | 4.480283
306.5 | 4.474298
306.666656 | 4.468489
306.833344 | 4.462655
307 | 4.456862
307.166656 | 4.451082
307.333344 | 4.445452
307.5 | 4.439802
307.666656 | 4.434156
307.833344 | 4.428533
308 | 4.423043
308.166656 | 4.417528
308.333344 | 4.412085
308.5 | 4.406702
308.666656 | 4.401487
308.833344 | 4.396254
309 | 4.391047
309.166656 | 4.385871
309.333344 | 4.380911
309.5 | 4.375912
309.666656 | 4.370933
309.833344 | 4.365963
310 | 4.36118
310.166656 | 4.356407
310.333344 | 4.351679
310.5 | 4.34697
310.666656 | 4.342419
310.833344 | 4.337849
311 | 4.333301
311.166656 | 4.328753
311.333344 | 4.324287
311.5 | 4.319821
311.666656 | 4.315382
311.833344 | 4.310957
312 | 4.306685
312.166656 | 4.302431
312.333344 | 4.298216
312.5 | 4.294046
312.666656 | 4.290021
312.833344 | 4.285952
313 | 4.281926
313.166656 | 4.277957
313.333344 | 4.274142
313.5 | 4.270417
313.666656 | 4.266745
313.833344 | 4.263092
314 | 4.259675
314.166656 | 4.256122
314.333344 | 4.252564
314.5 | 4.249049
314.666656 | 4.245461
314.833344 | 4.241897
315 | 4.238408
315.166656 | 4.234975
315.333344 | 4.231696
315.5 | 4.228433
315.666656 | 4.225204
315.833344 | 4.221982
316 | 4.219043
316.166656 | 4.216058
316.333344 | 4.21312
316.5 | 4.2102
316.666656 | 4.207391
316.833344 | 4.204522
317 | 4.201699
317.166656 | 4.198933
317.333344 | 4.196248
317.5 | 4.193574
317.666656 | 4.19098
317.833344 | 4.188472
318 | 4.186184
318.166656 | 4.183887
318.333344 | 4.181665
318.5 | 4.179491
318.666656 | 4.177569
318.833344 | 4.175564
319 | 4.173588
319.166656 | 4.171653
319.333344 | 4.169879
319.5 | 4.168106
319.666656 | 4.166399
319.833344 | 4.164751
320 | 4.163232
320.166656 | 4.161685
320.333344 | 4.16018
320.5 | 4.158723
320.666656 | 4.157402
320.833344 | 4.156106
321 | 4.154896
321.166656 | 4.153758
321.333344 | 4.152905
321.5 | 4.152033
321.666656 | 4.151222
321.833344 | 4.150445
322 | 4.149982
322.166656 | 4.149418
322.333344 | 4.148857
322.5 | 4.148318
322.666656 | 4.147952
322.833344 | 4.147567
323 | 4.147263
323.166656 | 4.147041
323.333344 | 4.147082
323.5 | 4.147172
323.666656 | 4.147385
323.833344 | 4.147685
324 | 4.148501
324.166656 | 4.149243
324.333344 | 4.150054
324.5 | 4.15093
324.666656 | 4.152215
324.833344 | 4.153403
325 | 4.154628
325.166656 | 4.155874
325.333344 | 4.157328
325.5 | 4.158724
325.666656 | 4.160124
325.833344 | 4.161526
326 | 4.162984
326.166656 | 4.164403
326.333344 | 4.16584
326.5 | 4.167287
326.666656 | 4.168669
326.833344 | 4.170088
327 | 4.171541
327.166656 | 4.173002
327.333344 | 4.174489
327.5 | 4.175992
327.666656 | 4.177541
327.833344 | 4.179127
328 | 4.180835
328.166656 | 4.182504
328.333344 | 4.184192
328.5 | 4.185891
328.666656 | 4.18768
328.833344 | 4.189381
329 | 4.191032
329.166656 | 4.192681
329.333344 | 4.194166
329.5 | 4.195597
329.666656 | 4.196931
329.833344 | 4.198215
330 | 4.199132
330.166656 | 4.20009
330.333344 | 4.200972
330.5 | 4.201787
330.666656 | 4.202183
330.833344 | 4.202638
331 | 4.203049
331.166656 | 4.203416
331.333344 | 4.203419
331.5 | 4.203433
331.666656 | 4.203348
331.833344 | 4.203201
332 | 4.202725
332.166656 | 4.202269
332.333344 | 4.201751
332.5 | 4.201196
332.666656 | 4.200322
332.833344 | 4.199593
333 | 4.198988
333.166656 | 4.198493
333.333344 | 4.197859
333.5 | 4.197326
333.666656 | 4.197537
333.833344 | 4.198979
334 | 4.203074
334.166656 | 4.206507
334.333344 | 4.207746
334.5 | 4.208389
334.666656 | 4.208447
334.833344 | 4.208676
335 | 4.208856
335.166656 | 4.208919
335.333344 | 4.207749
335.5 | 4.205002
335.666656 | 4.203482
335.833344 | 4.203455
336 | 4.204982
336.166656 | 4.20595
336.333344 | 4.206829
336.5 | 4.207817
336.666656 | 4.209434
336.833344 | 4.206962
337 | 4.201584
337.166656 | 4.197515
337.333344 | 4.207469
337.5 | 4.223395
337.666656 | 4.250373
337.833344 | 4.277885
338 | 4.248622
338.166656 | 4.140245
338.333344 | 3.994037
338.5 | 3.839936
338.666656 | 3.646261
338.833344 | 3.45627
339 | 3.264598
339.166656 | 3.078368
339.333344 | 2.871917
339.5 | 2.676863
339.666656 | 2.478516
339.833344 | 2.269275

## 100 SOC Cat + Ely
Temperature | Heat Flow
[∞C] | [mW]
10 | -0.002894
10.083333 | -0.00107
10.166667 | -0.00853
10.25 | -0.020761
10.333333 | -0.001148
10.416667 | 0.002739
10.5 | -0.001397
10.583333 | -0.009313
10.666667 | 0.006718
10.75 | 0.008888
10.833333 | 0.003949
10.916667 | -0.003095
11 | 0.016438
11.083333 | 0.020046
11.166667 | 0.016558
11.25 | 0.011281
11.333333 | 0.019694
11.416667 | 0.019127
11.5 | 0.015406
11.583333 | 0.010445
11.666667 | 0.019957
11.75 | 0.021876
11.833333 | 0.020214
11.916667 | 0.015212
12 | 0.023911
12.083333 | 0.0248
12.166667 | 0.021344
12.25 | 0.017028
12.333333 | 0.02062
12.416667 | 0.019534
12.5 | 0.016816
12.583333 | 0.013029
12.666667 | 0.011609
12.75 | 0.005604
12.833333 | -0.002541
12.916667 | -0.011621
13 | -0.020583
13.083333 | -0.029075
13.166667 | -0.037503
13.25 | -0.045891
13.333333 | -0.053725
13.416667 | -0.061603
13.5 | -0.069399
13.583333 | -0.076773
13.666667 | -0.08338
13.75 | -0.08964
13.833333 | -0.095934
13.916667 | -0.101993
14 | -0.107297
14.083333 | -0.112709
14.166667 | -0.118152
14.25 | -0.123316
14.333333 | -0.127628
14.416667 | -0.132275
14.5 | -0.136936
14.583333 | -0.141425
14.666667 | -0.145679
14.75 | -0.1488
14.833333 | -0.150473
14.916667 | -0.151316
15 | -0.159426
15.083333 | -0.16196
15.166667 | -0.161488
15.25 | -0.159393
15.333333 | -0.166381
15.416667 | -0.168011
15.5 | -0.168052
15.583333 | -0.167594
15.666667 | -0.174721
15.75 | -0.174674
15.833333 | -0.172091
15.916667 | -0.168505
16 | -0.178394
16.083334 | -0.179762
16.166666 | -0.178608
16.25 | -0.17666
16.333334 | -0.183343
16.416666 | -0.183436
16.5 | -0.181008
16.583334 | -0.177501
16.666666 | -0.185161
16.75 | -0.186745
16.833334 | -0.185452
16.916666 | -0.182716
17 | -0.188509
17.083334 | -0.189438
17.166666 | -0.18909
17.25 | -0.188792
17.333334 | -0.188206
17.416666 | -0.187724
17.5 | -0.187184
17.583334 | -0.18687
17.666666 | -0.185794
17.75 | -0.184811
17.833334 | -0.183465
17.916666 | -0.181995
18 | -0.184367
18.083334 | -0.184081
18.166666 | -0.183313
18.25 | -0.182596
18.333334 | -0.181907
18.416666 | -0.181184
18.5 | -0.180311
18.583334 | -0.17931
18.666666 | -0.178622
18.75 | -0.177931
18.833334 | -0.176508
18.916666 | -0.173712
19 | -0.175001
19.083334 | -0.17517
19.166666 | -0.174443
19.25 | -0.173541
19.333334 | -0.173141
19.416666 | -0.172603
19.5 | -0.171972
19.583334 | -0.171335
19.666666 | -0.170735
19.75 | -0.170148
19.833334 | -0.169506
19.916666 | -0.168797
20 | -0.168278
20.083334 | -0.167809
20.166666 | -0.167331
20.25 | -0.166785
20.333334 | -0.16632
20.416666 | -0.165747
20.5 | -0.165177
20.583334 | -0.164569
20.666666 | -0.163886
20.75 | -0.163265
20.833334 | -0.162568
20.916666 | -0.161827
21 | -0.161362
21.083334 | -0.160779
21.166666 | -0.160104
21.25 | -0.159361
21.333334 | -0.158893
21.416666 | -0.158399
21.5 | -0.157824
21.583334 | -0.157227
21.666666 | -0.156767
21.75 | -0.15624
21.833334 | -0.155686
21.916666 | -0.155174
22 | -0.154746
22.083334 | -0.154248
22.166666 | -0.153693
22.25 | -0.15313
22.333334 | -0.152808
22.416666 | -0.152413
22.5 | -0.152034
22.583334 | -0.151704
22.666666 | -0.151438
22.75 | -0.151056
22.833334 | -0.150549
22.916666 | -0.149954
23 | -0.149308
23.083334 | -0.14874
23.166666 | -0.148151
23.25 | -0.147574
23.333334 | -0.147265
23.416666 | -0.146881
23.5 | -0.146442
23.583334 | -0.146008
23.666666 | -0.145865
23.75 | -0.145599
23.833334 | -0.145219
23.916666 | -0.14476
24 | -0.144391
24.083334 | -0.144098
24.166666 | -0.143874
24.25 | -0.143683
24.333334 | -0.143628
24.416666 | -0.143533
24.5 | -0.143418
24.583334 | -0.143285
24.666666 | -0.143095
24.75 | -0.142783
24.833334 | -0.142406
24.916666 | -0.142021
25 | -0.141485
25.083334 | -0.141121
25.166666 | -0.140852
25.25 | -0.140626
25.333334 | -0.140516
25.416666 | -0.140265
25.5 | -0.13999
25.583334 | -0.139738
25.666666 | -0.139535
25.75 | -0.139394
25.833334 | -0.139251
25.916666 | -0.139079
26 | -0.138961
26.083334 | -0.138772
26.166666 | -0.138615
26.25 | -0.138464
26.333334 | -0.138128
26.416666 | -0.137905
26.5 | -0.137709
26.583334 | -0.137489
26.666666 | -0.137309
26.75 | -0.137077
26.833334 | -0.136828
26.916666 | -0.136577
27 | -0.136392
27.083334 | -0.136205
27.166666 | -0.135977
27.25 | -0.135762
27.333334 | -0.135529
27.416666 | -0.135241
27.5 | -0.134964
27.583334 | -0.134651
27.666666 | -0.134117
27.75 | -0.133696
27.833334 | -0.133332
27.916666 | -0.132996
28 | -0.132772
28.083334 | -0.132685
28.166666 | -0.13265
28.25 | -0.132586
28.333334 | -0.132718
28.416666 | -0.13265
28.5 | -0.132463
28.583334 | -0.132212
28.666666 | -0.131874
28.75 | -0.131764
28.833334 | -0.131699
28.916666 | -0.131631
29 | -0.131724
29.083334 | -0.131705
29.166666 | -0.131675
29.25 | -0.131607
29.333334 | -0.131493
29.416666 | -0.131401
29.5 | -0.131264
29.583334 | -0.131105
29.666666 | -0.130945
29.75 | -0.130816
29.833334 | -0.130693
29.916666 | -0.13056
30 | -0.130429
30.083334 | -0.130271
30.166666 | -0.130083
30.25 | -0.129911
30.333334 | -0.12966
30.416666 | -0.12937
30.5 | -0.129087
30.583334 | -0.128807
30.666666 | -0.128426
30.75 | -0.128204
30.833334 | -0.128025
30.916666 | -0.127794
31 | -0.127646
31.083334 | -0.12752
31.166666 | -0.127366
31.25 | -0.127174
31.333334 | -0.126926
31.416666 | -0.126787
31.5 | -0.1267
31.583334 | -0.126632
31.666666 | -0.126761
31.75 | -0.126874
31.833334 | -0.126922
31.916666 | -0.126925
32 | -0.12702
32.083332 | -0.126986
32.166668 | -0.126868
32.25 | -0.126736
32.333332 | -0.126379
32.416668 | -0.126207
32.5 | -0.126088
32.583332 | -0.125965
32.666668 | -0.126028
32.75 | -0.126008
32.833332 | -0.125891
32.916668 | -0.125696
33 | -0.12549
33.083332 | -0.125336
33.166668 | -0.125236
33.25 | -0.125162
33.333332 | -0.124985
33.416668 | -0.124794
33.5 | -0.124586
33.583332 | -0.124431
33.666668 | -0.124309
33.75 | -0.124058
33.833332 | -0.12379
33.916668 | -0.123545
34 | -0.123402
34.083332 | -0.123333
34.166668 | -0.123214
34.25 | -0.123047
34.333332 | -0.122979
34.416668 | -0.122791
34.5 | -0.122576
34.583332 | -0.12236
34.666668 | -0.12186
34.75 | -0.121524
34.833332 | -0.121248
34.916668 | -0.120998
35 | -0.120824
35.083332 | -0.120668
35.166668 | -0.120479
35.25 | -0.120278
35.333332 | -0.120166
35.416668 | -0.119981
35.5 | -0.119751
35.583332 | -0.119497
35.666668 | -0.119278
35.75 | -0.119189
35.833332 | -0.119166
35.916668 | -0.119178
36 | -0.119469
36.083332 | -0.119556
36.166668 | -0.119597
36.25 | -0.119666
36.333332 | -0.119698
36.416668 | -0.11973
36.5 | -0.119848
36.583332 | -0.119999
36.666668 | -0.120159
36.75 | -0.120226
36.833332 | -0.120192
36.916668 | -0.120061
37 | -0.119743
37.083332 | -0.119522
37.166668 | -0.11939
37.25 | -0.119308
37.333332 | -0.119038
37.416668 | -0.118823
37.5 | -0.118621
37.583332 | -0.118417
37.666668 | -0.118295
37.75 | -0.118215
37.833332 | -0.118167
37.916668 | -0.118132
38 | -0.118008
38.083332 | -0.117837
38.166668 | -0.117678
38.25 | -0.117496
38.333332 | -0.117198
38.416668 | -0.117045
38.5 | -0.116976
38.583332 | -0.116922
38.666668 | -0.117065
38.75 | -0.117146
38.833332 | -0.117188
38.916668 | -0.117231
39 | -0.117349
39.083332 | -0.117414
39.166668 | -0.117428
39.25 | -0.117432
39.333332 | -0.117326
39.416668 | -0.117318
39.5 | -0.117315
39.583332 | -0.117268
39.666668 | -0.117316
39.75 | -0.117385
39.833332 | -0.117446
39.916668 | -0.117492
40 | -0.11758
40.083332 | -0.117587
40.166668 | -0.117569
40.25 | -0.117505
40.333332 | -0.117306
40.416668 | -0.117187
40.5 | -0.117017
40.583332 | -0.11677
40.666668 | -0.116511
40.75 | -0.116355
40.833332 | -0.116273
40.916668 | -0.116243
41 | -0.116309
41.083332 | -0.116334
41.166668 | -0.116279
41.25 | -0.116231
41.333332 | -0.116385
41.416668 | -0.116487
41.5 | -0.11656
41.583332 | -0.116593
41.666668 | -0.11657
41.75 | -0.116504
41.833332 | -0.116375
41.916668 | -0.116203
42 | -0.115766
42.083332 | -0.115449
42.166668 | -0.115162
42.25 | -0.114909
42.333332 | -0.114787
42.416668 | -0.114775
42.5 | -0.114871
42.583332 | -0.115074
42.666668 | -0.115447
42.75 | -0.11559
42.833332 | -0.115721
42.916668 | -0.115872
43 | -0.115652
43.083332 | -0.115531
43.166668 | -0.115508
43.25 | -0.115561
43.333332 | -0.115517
43.416668 | -0.115534
43.5 | -0.115556
43.583332 | -0.115529
43.666668 | -0.1156
43.75 | -0.115623
43.833332 | -0.115647
43.916668 | -0.115724
44 | -0.115725
44.083332 | -0.115694
44.166668 | -0.115651
44.25 | -0.115576
44.333332 | -0.115414
44.416668 | -0.115266
44.5 | -0.115136
44.583332 | -0.115003
44.666668 | -0.114864
44.75 | -0.114846
44.833332 | -0.11487
44.916668 | -0.114843
45 | -0.114903
45.083332 | -0.114921
45.166668 | -0.114863
45.25 | -0.114728
45.333332 | -0.114498
45.416668 | -0.114391
45.5 | -0.114326
45.583332 | -0.11426
45.666668 | -0.114219
45.75 | -0.114161
45.833332 | -0.114132
45.916668 | -0.114069
46 | -0.113936
46.083332 | -0.113821
46.166668 | -0.11377
46.25 | -0.113808
46.333332 | -0.113885
46.416668 | -0.113918
46.5 | -0.113945
46.583332 | -0.114041
46.666668 | -0.114254
46.75 | -0.114312
46.833332 | -0.114301
46.916668 | -0.114309
47 | -0.114302
47.083332 | -0.114332
47.166668 | -0.114363
47.25 | -0.114385
47.333332 | -0.114559
47.416668 | -0.114715
47.5 | -0.114794
47.583332 | -0.114819
47.666668 | -0.114855
47.75 | -0.114886
47.833332 | -0.114918
47.916668 | -0.114966
48 | -0.114786
48.083332 | -0.114629
48.166668 | -0.114517
48.25 | -0.11446
48.333332 | -0.114376
48.416668 | -0.114404
48.5 | -0.114518
48.583332 | -0.114669
48.666668 | -0.114958
48.75 | -0.11512
48.833332 | -0.11519
48.916668 | -0.115256
49 | -0.11519
49.083332 | -0.115184
49.166668 | -0.115226
49.25 | -0.115255
49.333332 | -0.115278
49.416668 | -0.115268
49.5 | -0.115267
49.583332 | -0.115272
49.666668 | -0.115296
49.75 | -0.115345
49.833332 | -0.115457
49.916668 | -0.115577
50 | -0.115793
50.083332 | -0.115974
50.166668 | -0.116102
50.25 | -0.116243
50.333332 | -0.116475
50.416668 | -0.116726
50.5 | -0.11696
50.583332 | -0.117175
50.666668 | -0.117317
50.75 | -0.117353
50.833332 | -0.117372
50.916668 | -0.117396
51 | -0.117197
51.083332 | -0.117144
51.166668 | -0.117172
51.25 | -0.117239
51.333332 | -0.117474
51.416668 | -0.117671
51.5 | -0.117848
51.583332 | -0.118058
51.666668 | -0.118419
51.75 | -0.118719
51.833332 | -0.118931
51.916668 | -0.119066
52 | -0.119158
52.083332 | -0.119349
52.166668 | -0.119484
52.25 | -0.119563
52.333332 | -0.119598
52.416668 | -0.119701
52.5 | -0.11976
52.583332 | -0.119774
52.666668 | -0.119763
52.75 | -0.119766
52.833332 | -0.119748
52.916668 | -0.119734
53 | -0.119717
53.083332 | -0.119806
53.166668 | -0.119947
53.25 | -0.120108
53.333332 | -0.120395
53.416668 | -0.120599
53.5 | -0.120821
53.583332 | -0.121024
53.666668 | -0.121201
53.75 | -0.121319
53.833332 | -0.12143
53.916668 | -0.121554
54 | -0.121713
54.083332 | -0.121959
54.166668 | -0.122189
54.25 | -0.122396
54.333332 | -0.122813
54.416668 | -0.123092
54.5 | -0.123276
54.583332 | -0.123387
54.666668 | -0.123567
54.75 | -0.123757
54.833332 | -0.123892
54.916668 | -0.124024
55 | -0.124239
55.083332 | -0.12441
55.166668 | -0.124599
55.25 | -0.124786
55.333332 | -0.125021
55.416668 | -0.125205
55.5 | -0.125348
55.583332 | -0.125422
55.666668 | -0.125505
55.75 | -0.125621
55.833332 | -0.12577
55.916668 | -0.125959
56 | -0.126172
56.083332 | -0.126315
56.166668 | -0.126394
56.25 | -0.126437
56.333332 | -0.126444
56.416668 | -0.126486
56.5 | -0.126565
56.583332 | -0.126625
56.666668 | -0.126671
56.75 | -0.126821
56.833332 | -0.12703
56.916668 | -0.127283
57 | -0.127532
57.083332 | -0.127661
57.166668 | -0.127746
57.25 | -0.127826
57.333332 | -0.127754
57.416668 | -0.127828
57.5 | -0.127917
57.583332 | -0.127971
57.666668 | -0.128023
57.75 | -0.127953
57.833332 | -0.127915
57.916668 | -0.127943
58 | -0.127876
58.083332 | -0.127821
58.166668 | -0.127793
58.25 | -0.127769
58.333332 | -0.127892
58.416668 | -0.127956
58.5 | -0.128065
58.583332 | -0.128201
58.666668 | -0.12831
58.75 | -0.128361
58.833332 | -0.128358
58.916668 | -0.128306
59 | -0.12809
59.083332 | -0.127939
59.166668 | -0.127839
59.25 | -0.127761
59.333332 | -0.127653
59.416668 | -0.127672
59.5 | -0.127757
59.583332 | -0.127861
59.666668 | -0.128113
59.75 | -0.128217
59.833332 | -0.128291
59.916668 | -0.128379
60 | -0.128411
60.083332 | -0.128444
60.166668 | -0.128447
60.25 | -0.128481
60.333332 | -0.128513
60.416668 | -0.128528
60.5 | -0.128536
60.583332 | -0.128519
60.666668 | -0.128436
60.75 | -0.128336
60.833332 | -0.128224
60.916668 | -0.128119
61 | -0.128112
61.083332 | -0.128185
61.166668 | -0.128222
61.25 | -0.128197
61.333332 | -0.128323
61.416668 | -0.128383
61.5 | -0.128453
61.583332 | -0.128505
61.666668 | -0.128478
61.75 | -0.128533
61.833332 | -0.128605
61.916668 | -0.12863
62 | -0.128705
62.083332 | -0.128728
62.166668 | -0.128689
62.25 | -0.128588
62.333332 | -0.128462
62.416668 | -0.128494
62.5 | -0.128625
62.583332 | -0.128798
62.666668 | -0.129037
62.75 | -0.129163
62.833332 | -0.129242
62.916668 | -0.129316
63 | -0.129302
63.083332 | -0.129363
63.166668 | -0.129463
63.25 | -0.12959
63.333332 | -0.129661
63.416668 | -0.129644
63.5 | -0.129582
63.583332 | -0.129505
63.666668 | -0.129191
63.75 | -0.12894
63.833332 | -0.128754
63.916668 | -0.128625
64 | -0.128464
64.083336 | -0.1283
64.166664 | -0.128129
64.25 | -0.127997
64.333336 | -0.127981
64.416664 | -0.127946
64.5 | -0.127923
64.583336 | -0.127895
64.666664 | -0.127883
64.75 | -0.127787
64.833336 | -0.127659
64.916664 | -0.127533
65 | -0.127295
65.083336 | -0.127073
65.166664 | -0.126926
65.25 | -0.126833
65.333336 | -0.126773
65.416664 | -0.126712
65.5 | -0.126668
65.583336 | -0.126697
65.666664 | -0.12681
65.75 | -0.126823
65.833336 | -0.126779
65.916664 | -0.126685
66 | -0.126474
66.083336 | -0.126174
66.166664 | -0.125824
66.25 | -0.125462
66.333336 | -0.124835
66.416664 | -0.124235
66.5 | -0.123635
66.583336 | -0.123049
66.666664 | -0.122516
66.75 | -0.122096
66.833336 | -0.121728
66.916664 | -0.121368
67 | -0.121327
67.083336 | -0.121141
67.166664 | -0.120896
67.25 | -0.120682
67.333336 | -0.120486
67.416664 | -0.12024
67.5 | -0.119992
67.583336 | -0.119741
67.666664 | -0.119443
67.75 | -0.119185
67.833336 | -0.118871
67.916664 | -0.118524
68 | -0.11821
68.083336 | -0.117944
68.166664 | -0.117714
68.25 | -0.117519
68.333336 | -0.117417
68.416664 | -0.117227
68.5 | -0.116967
68.583336 | -0.116714
68.666664 | -0.116479
68.75 | -0.11632
68.833336 | -0.116229
68.916664 | -0.116153
69 | -0.116085
69.083336 | -0.115864
69.166664 | -0.115554
69.25 | -0.115228
69.333336 | -0.114758
69.416664 | -0.114404
69.5 | -0.114119
69.583336 | -0.113904
69.666664 | -0.113823
69.75 | -0.11368
69.833336 | -0.113427
69.916664 | -0.113113
70 | -0.112841
70.083336 | -0.112492
70.166664 | -0.112166
70.25 | -0.111899
70.333336 | -0.111524
70.416664 | -0.111232
70.5 | -0.110951
70.583336 | -0.1107
70.666664 | -0.11059
70.75 | -0.110347
70.833336 | -0.110072
70.916664 | -0.109833
71 | -0.109486
71.083336 | -0.109159
71.166664 | -0.108823
71.25 | -0.108525
71.333336 | -0.108154
71.416664 | -0.107841
71.5 | -0.107612
71.583336 | -0.107369
71.666664 | -0.107115
71.75 | -0.106894
71.833336 | -0.106685
71.916664 | -0.106428
72 | -0.106141
72.083336 | -0.105919
72.166664 | -0.105713
72.25 | -0.105537
72.333336 | -0.105298
72.416664 | -0.105004
72.5 | -0.10471
72.583336 | -0.104408
72.666664 | -0.104024
72.75 | -0.103794
72.833336 | -0.103639
72.916664 | -0.103501
73 | -0.103414
73.083336 | -0.103274
73.166664 | -0.103123
73.25 | -0.10296
73.333336 | -0.102681
73.416664 | -0.102338
73.5 | -0.101912
73.583336 | -0.101507
73.666664 | -0.101041
73.75 | -0.100723
73.833336 | -0.100479
73.916664 | -0.100277
74 | -0.100277
74.083336 | -0.100212
74.166664 | -0.100112
74.25 | -0.099935
74.333336 | -0.099796
74.416664 | -0.099545
74.5 | -0.09919
74.583336 | -0.098804
74.666664 | -0.098207
74.75 | -0.097722
74.833336 | -0.097272
74.916664 | -0.096833
75 | -0.096408
75.083336 | -0.096068
75.166664 | -0.095729
75.25 | -0.095353
75.333336 | -0.095118
75.416664 | -0.094806
75.5 | -0.094439
75.583336 | -0.094057
75.666664 | -0.093659
75.75 | -0.093335
75.833336 | -0.093049
75.916664 | -0.092838
76 | -0.092699
76.083336 | -0.092514
76.166664 | -0.092337
76.25 | -0.092156
76.333336 | -0.091887
76.416664 | -0.091595
76.5 | -0.091285
76.583336 | -0.090988
76.666664 | -0.090698
76.75 | -0.090576
76.833336 | -0.090494
76.916664 | -0.090391
77 | -0.090343
77.083336 | -0.090069
77.166664 | -0.089707
77.25 | -0.089348
77.333336 | -0.088836
77.416664 | -0.088507
77.5 | -0.088221
77.583336 | -0.087967
77.666664 | -0.087925
77.75 | -0.087734
77.833336 | -0.087464
77.916664 | -0.087156
78 | -0.086742
78.083336 | -0.086405
78.166664 | -0.08608
78.25 | -0.085778
78.333336 | -0.085626
78.416664 | -0.085514
78.5 | -0.085381
78.583336 | -0.085183
78.666664 | -0.084933
78.75 | -0.084615
78.833336 | -0.084271
78.916664 | -0.083893
79 | -0.083179
79.083336 | -0.082736
79.166664 | -0.082411
79.25 | -0.082072
79.333336 | -0.081766
79.416664 | -0.081398
79.5 | -0.081055
79.583336 | -0.080766
79.666664 | -0.080359
79.75 | -0.079905
79.833336 | -0.079424
79.916664 | -0.078903
80 | -0.078368
80.083336 | -0.077897
80.166664 | -0.077491
80.25 | -0.077141
80.333336 | -0.076899
80.416664 | -0.076536
80.5 | -0.076176
80.583336 | -0.075846
80.666664 | -0.075645
80.75 | -0.0754
80.833336 | -0.075122
80.916664 | -0.074848
81 | -0.074647
81.083336 | -0.074388
81.166664 | -0.074107
81.25 | -0.073816
81.333336 | -0.073417
81.416664 | -0.073014
81.5 | -0.072603
81.583336 | -0.072169
81.666664 | -0.071541
81.75 | -0.070949
81.833336 | -0.070367
81.916664 | -0.069774
82 | -0.069115
82.083336 | -0.068587
82.166664 | -0.068193
82.25 | -0.067881
82.333336 | -0.067807
82.416664 | -0.067635
82.5 | -0.067404
82.583336 | -0.067134
82.666664 | -0.067019
82.75 | -0.066821
82.833336 | -0.066549
82.916664 | -0.066223
83 | -0.065691
83.083336 | -0.065161
83.166664 | -0.06465
83.25 | -0.064174
83.333336 | -0.063483
83.416664 | -0.062862
83.5 | -0.062246
83.583336 | -0.061654
83.666664 | -0.061286
83.75 | -0.060954
83.833336 | -0.06062
83.916664 | -0.060281
84 | -0.060225
84.083336 | -0.060044
84.166664 | -0.059766
84.25 | -0.059464
84.333336 | -0.059121
84.416664 | -0.058761
84.5 | -0.058418
84.583336 | -0.058094
84.666664 | -0.057741
84.75 | -0.057416
84.833336 | -0.057046
84.916664 | -0.056624
85 | -0.056272
85.083336 | -0.055864
85.166664 | -0.05537
85.25 | -0.054881
85.333336 | -0.054331
85.416664 | -0.053764
85.5 | -0.053174
85.583336 | -0.052604
85.666664 | -0.052098
85.75 | -0.051641
85.833336 | -0.051246
85.916664 | -0.050864
86 | -0.050738
86.083336 | -0.050593
86.166664 | -0.050454
86.25 | -0.050252
86.333336 | -0.050002
86.416664 | -0.049588
86.5 | -0.049155
86.583336 | -0.048736
86.666664 | -0.048122
86.75 | -0.047696
86.833336 | -0.047311
86.916664 | -0.04697
87 | -0.046737
87.083336 | -0.046419
87.166664 | -0.046141
87.25 | -0.045879
87.333336 | -0.045481
87.416664 | -0.045129
87.5 | -0.044753
87.583336 | -0.044322
87.666664 | -0.043826
87.75 | -0.043358
87.833336 | -0.042874
87.916664 | -0.042365
88 | -0.041878
88.083336 | -0.041455
88.166664 | -0.041009
88.25 | -0.040572
88.333336 | -0.040349
88.416664 | -0.040055
88.5 | -0.039708
88.583336 | -0.039411
88.666664 | -0.039268
88.75 | -0.03901
88.833336 | -0.038763
88.916664 | -0.038528
89 | -0.038226
89.083336 | -0.037882
89.166664 | -0.037589
89.25 | -0.037314
89.333336 | -0.036943
89.416664 | -0.036588
89.5 | -0.036229
89.583336 | -0.035876
89.666664 | -0.035544
89.75 | -0.035186
89.833336 | -0.034847
89.916664 | -0.034532
90 | -0.034293
90.083336 | -0.034119
90.166664 | -0.033994
90.25 | -0.033852
90.333336 | -0.033849
90.416664 | -0.033712
90.5 | -0.033471
90.583336 | -0.033192
90.666664 | -0.032817
90.75 | -0.032471
90.833336 | -0.032096
90.916664 | -0.031737
91 | -0.031481
91.083336 | -0.031279
91.166664 | -0.031103
91.25 | -0.030952
91.333336 | -0.030851
91.416664 | -0.030603
91.5 | -0.030319
91.583336 | -0.030064
91.666664 | -0.029693
91.75 | -0.029445
91.833336 | -0.029235
91.916664 | -0.029038
92 | -0.029031
92.083336 | -0.028949
92.166664 | -0.028859
92.25 | -0.028784
92.333336 | -0.02884
92.416664 | -0.02887
92.5 | -0.028859
92.583336 | -0.028837
92.666664 | -0.028825
92.75 | -0.028737
92.833336 | -0.028617
92.916664 | -0.028494
93 | -0.028308
93.083336 | -0.028202
93.166664 | -0.028118
93.25 | -0.028007
93.333336 | -0.028002
93.416664 | -0.02799
93.5 | -0.028048
93.583336 | -0.028147
93.666664 | -0.028125
93.75 | -0.028062
93.833336 | -0.027991
93.916664 | -0.027903
94 | -0.027769
94.083336 | -0.02775
94.166664 | -0.027721
94.25 | -0.027656
94.333336 | -0.0276
94.416664 | -0.027441
94.5 | -0.027306
94.583336 | -0.027242
94.666664 | -0.027048
94.75 | -0.026972
94.833336 | -0.026957
94.916664 | -0.026954
95 | -0.027137
95.083336 | -0.02731
95.166664 | -0.027519
95.25 | -0.027657
95.333336 | -0.027665
95.416664 | -0.027597
95.5 | -0.027556
95.583336 | -0.027584
95.666664 | -0.027369
95.75 | -0.027294
95.833336 | -0.027257
95.916664 | -0.027203
96 | -0.027294
96.083336 | -0.027344
96.166664 | -0.027419
96.25 | -0.027489
96.333336 | -0.027502
96.416664 | -0.027509
96.5 | -0.027546
96.583336 | -0.027614
96.666664 | -0.02771
96.75 | -0.027875
96.833336 | -0.028077
96.916664 | -0.028303
97 | -0.028649
97.083336 | -0.028842
97.166664 | -0.029027
97.25 | -0.029284
97.333336 | -0.029574
97.416664 | -0.029926
97.5 | -0.030238
97.583336 | -0.030506
97.666664 | -0.030856
97.75 | -0.031121
97.833336 | -0.03138
97.916664 | -0.031581
98 | -0.031614
98.083336 | -0.031769
98.166664 | -0.032021
98.25 | -0.032313
98.333336 | -0.032606
98.416664 | -0.032858
98.5 | -0.033062
98.583336 | -0.033221
98.666664 | -0.033439
98.75 | -0.03376
98.833336 | -0.034099
98.916664 | -0.034442
99 | -0.034969
99.083336 | -0.035487
99.166664 | -0.036041
99.25 | -0.036621
99.333336 | -0.037155
99.416664 | -0.037601
99.5 | -0.038031
99.583336 | -0.038447
99.666664 | -0.038745
99.75 | -0.039193
99.833336 | -0.039734
99.916664 | -0.040277
100 | -0.040867
100.083336 | -0.041376
100.166664 | -0.041865
100.25 | -0.042361
100.333336 | -0.042718
100.416664 | -0.043109
100.5 | -0.043505
100.583336 | -0.043905
100.666664 | -0.044184
100.75 | -0.044467
100.833336 | -0.044801
100.916664 | -0.045182
101 | -0.045546
101.083336 | -0.04598
101.166664 | -0.046379
101.25 | -0.046714
101.333336 | -0.047153
101.416664 | -0.04756
101.5 | -0.047956
101.583336 | -0.048318
101.666664 | -0.048716
101.75 | -0.049112
101.833336 | -0.04947
101.916664 | -0.049824
102 | -0.050331
102.083336 | -0.050732
102.166664 | -0.051137
102.25 | -0.051567
102.333336 | -0.051998
102.416664 | -0.052437
102.5 | -0.052827
102.583336 | -0.053169
102.666664 | -0.0535
102.75 | -0.053892
102.833336 | -0.054357
102.916664 | -0.054851
103 | -0.055332
103.083336 | -0.055819
103.166664 | -0.05634
103.25 | -0.056863
103.333336 | -0.05741
103.416664 | -0.057982
103.5 | -0.058556
103.583336 | -0.059131
103.666664 | -0.059762
103.75 | -0.060372
103.833336 | -0.061029
103.916664 | -0.061733
104 | -0.06248
104.083336 | -0.063171
104.166664 | -0.063805
104.25 | -0.064394
104.333336 | -0.064935
104.416664 | -0.065452
104.5 | -0.065884
104.583336 | -0.066229
104.666664 | -0.066448
104.75 | -0.066729
104.833336 | -0.066989
104.916664 | -0.067246
105 | -0.067596
105.083336 | -0.067957
105.166664 | -0.06839
105.25 | -0.068867
105.333336 | -0.069591
105.416664 | -0.070253
105.5 | -0.070894
105.583336 | -0.071547
105.666664 | -0.072316
105.75 | -0.072996
105.833336 | -0.073638
105.916664 | -0.074211
106 | -0.074601
106.083336 | -0.07503
106.166664 | -0.075495
106.25 | -0.075968
106.333336 | -0.076258
106.416664 | -0.076709
106.5 | -0.077245
106.583336 | -0.07779
106.666664 | -0.078409
106.75 | -0.078968
106.833336 | -0.07951
106.916664 | -0.08004
107 | -0.080567
107.083336 | -0.08109
107.166664 | -0.081591
107.25 | -0.082094
107.333336 | -0.082676
107.416664 | -0.083266
107.5 | -0.083799
107.583336 | -0.084262
107.666664 | -0.084581
107.75 | -0.084897
107.833336 | -0.085211
107.916664 | -0.085507
108 | -0.085507
108.083336 | -0.085646
108.166664 | -0.085824
108.25 | -0.085992
108.333336 | -0.08614
108.416664 | -0.086218
108.5 | -0.086268
108.583336 | -0.086354
108.666664 | -0.086327
108.75 | -0.08629
108.833336 | -0.086192
108.916664 | -0.086049
109 | -0.08584
109.083336 | -0.085625
109.166664 | -0.08542
109.25 | -0.085223
109.333336 | -0.084688
109.416664 | -0.084159
109.5 | -0.083562
109.583336 | -0.082902
109.666664 | -0.081814
109.75 | -0.080897
109.833336 | -0.079979
109.916664 | -0.079062
110 | -0.078165
110.083336 | -0.077339
110.166664 | -0.076515
110.25 | -0.075678
110.333336 | -0.074894
110.416664 | -0.074014
110.5 | -0.07308
110.583336 | -0.072078
110.666664 | -0.070683
110.75 | -0.069381
110.833336 | -0.068088
110.916664 | -0.066809
111 | -0.065269
111.083336 | -0.063858
111.166664 | -0.062447
111.25 | -0.060992
111.333336 | -0.059535
111.416664 | -0.05808
111.5 | -0.056617
111.583336 | -0.055113
111.666664 | -0.053612
111.75 | -0.052128
111.833336 | -0.050584
111.916664 | -0.049017
112 | -0.047552
112.083336 | -0.046115
112.166664 | -0.044722
112.25 | -0.043348
112.333336 | -0.04213
112.416664 | -0.04083
112.5 | -0.039469
112.583336 | -0.038081
112.666664 | -0.036675
112.75 | -0.035194
112.833336 | -0.03369
112.916664 | -0.032234
113 | -0.030726
113.083336 | -0.02936
113.166664 | -0.028134
113.25 | -0.026958
113.333336 | -0.025983
113.416664 | -0.024854
113.5 | -0.023675
113.583336 | -0.022441
113.666664 | -0.021098
113.75 | -0.019791
113.833336 | -0.018503
113.916664 | -0.01724
114 | -0.01594
114.083336 | -0.014775
114.166664 | -0.013718
114.25 | -0.012763
114.333336 | -0.012074
114.416664 | -0.011293
114.5 | -0.010525
114.583336 | -0.009777
114.666664 | -0.009202
114.75 | -0.008529
114.833336 | -0.007802
114.916664 | -0.007061
115 | -0.006152
115.083336 | -0.005251
115.166664 | -0.004351
115.25 | -0.00346
115.333336 | -0.002376
115.416664 | -0.001372
115.5 | -0.00034
115.583336 | 0.000734
115.666664 | 0.001794
115.75 | 0.002784
115.833336 | 0.00372
115.916664 | 0.004662
116 | 0.005513
116.083336 | 0.006309
116.166664 | 0.007057
116.25 | 0.007778
116.333336 | 0.008316
116.416664 | 0.008874
116.5 | 0.009373
116.583336 | 0.009846
116.666664 | 0.01029
116.75 | 0.010748
116.833336 | 0.011218
116.916664 | 0.011727
117 | 0.012376
117.083336 | 0.013072
117.166664 | 0.01376
117.25 | 0.014447
117.333336 | 0.01516
117.416664 | 0.01575
117.5 | 0.016226
117.583336 | 0.016655
117.666664 | 0.016882
117.75 | 0.017188
117.833336 | 0.017464
117.916664 | 0.017695
118 | 0.018004
118.083336 | 0.018348
118.166664 | 0.0187
118.25 | 0.019046
118.333336 | 0.019423
118.416664 | 0.019701
118.5 | 0.019919
118.583336 | 0.020129
118.666664 | 0.020267
118.75 | 0.020477
118.833336 | 0.020798
118.916664 | 0.021227
119 | 0.021832
119.083336 | 0.022338
119.166664 | 0.022794
119.25 | 0.023239
119.333336 | 0.023853
119.416664 | 0.02431
119.5 | 0.024676
119.583336 | 0.024998
119.666664 | 0.025183
119.75 | 0.02542
119.833336 | 0.025634
119.916664 | 0.025818
120 | 0.025905
120.083336 | 0.026128
120.166664 | 0.026407
120.25 | 0.026734
120.333336 | 0.027144
120.416664 | 0.027549
120.5 | 0.027988
120.583336 | 0.028421
120.666664 | 0.028874
120.75 | 0.029247
120.833336 | 0.029602
120.916664 | 0.029957
121 | 0.030308
121.083336 | 0.030702
121.166664 | 0.031107
121.25 | 0.03146
121.333336 | 0.03186
121.416664 | 0.03218
121.5 | 0.032398
121.583336 | 0.032558
121.666664 | 0.032538
121.75 | 0.03267
121.833336 | 0.032897
121.916664 | 0.033153
122 | 0.03346
122.083336 | 0.033766
122.166664 | 0.034057
122.25 | 0.034314
122.333336 | 0.034444
122.416664 | 0.034478
122.5 | 0.034572
122.583336 | 0.03476
122.666664 | 0.03477
122.75 | 0.034938
122.833336 | 0.035134
122.916664 | 0.035328
123 | 0.035757
123.083336 | 0.036062
123.166664 | 0.036328
123.25 | 0.036599
123.333336 | 0.036715
123.416664 | 0.036855
123.5 | 0.037051
123.583336 | 0.037249
123.666664 | 0.037402
123.75 | 0.037669
123.833336 | 0.038007
123.916664 | 0.038362
124 | 0.038773
124.083336 | 0.039144
124.166664 | 0.039522
124.25 | 0.039883
124.333336 | 0.040108
124.416664 | 0.040299
124.5 | 0.040444
124.583336 | 0.040568
124.666664 | 0.0407
124.75 | 0.040954
124.833336 | 0.041229
124.916664 | 0.041534
125 | 0.041985
125.083336 | 0.042359
125.166664 | 0.042711
125.25 | 0.043074
125.333336 | 0.043497
125.416664 | 0.044037
125.5 | 0.044603
125.583336 | 0.045153
125.666664 | 0.045699
125.75 | 0.046137
125.833336 | 0.046599
125.916664 | 0.047062
126 | 0.047301
126.083336 | 0.047698
126.166664 | 0.048069
126.25 | 0.048429
126.333336 | 0.048929
126.416664 | 0.04938
126.5 | 0.049764
126.583336 | 0.050099
126.666664 | 0.050491
126.75 | 0.050867
126.833336 | 0.051172
126.916664 | 0.051432
127 | 0.051739
127.083336 | 0.052133
127.166664 | 0.052587
127.25 | 0.053078
127.333336 | 0.053758
127.416664 | 0.054351
127.5 | 0.054866
127.583336 | 0.05532
127.666664 | 0.056027
127.75 | 0.056659
127.833336 | 0.057217
127.916664 | 0.057748
128 | 0.058307
128.083328 | 0.058836
128.166672 | 0.059359
128.25 | 0.059879
128.333328 | 0.060299
128.416672 | 0.060773
128.5 | 0.061235
128.583328 | 0.061682
128.666672 | 0.062098
128.75 | 0.062562
128.833328 | 0.06312
128.916672 | 0.063704
129 | 0.064159
129.083328 | 0.06458
129.166672 | 0.064996
129.25 | 0.065404
129.333328 | 0.065803
129.416672 | 0.066249
129.5 | 0.06665
129.583328 | 0.067031
129.666672 | 0.06743
129.75 | 0.067812
129.833328 | 0.068222
129.916672 | 0.068662
130 | 0.069008
130.083328 | 0.069385
130.166672 | 0.069753
130.25 | 0.070144
130.333328 | 0.070552
130.416672 | 0.07093
130.5 | 0.071351
130.583328 | 0.071841
130.666672 | 0.072345
130.75 | 0.072891
130.833328 | 0.073381
130.916672 | 0.0738
131 | 0.074179
131.083328 | 0.074546
131.166672 | 0.074926
131.25 | 0.075281
131.333328 | 0.07549
131.416672 | 0.075911
131.5 | 0.076398
131.583328 | 0.076883
131.666672 | 0.07725
131.75 | 0.077497
131.833328 | 0.0778
131.916672 | 0.0781
132 | 0.078168
132.083328 | 0.078431
132.166672 | 0.078754
132.25 | 0.079071
132.333328 | 0.079595
132.416672 | 0.080045
132.5 | 0.080469
132.583328 | 0.080906
132.666672 | 0.081336
132.75 | 0.081794
132.833328 | 0.082256
132.916672 | 0.082746
133 | 0.083394
133.083328 | 0.084033
133.166672 | 0.08461
133.25 | 0.085154
133.333328 | 0.08576
133.416672 | 0.086301
133.5 | 0.08683
133.583328 | 0.087336
133.666672 | 0.08763
133.75 | 0.087976
133.833328 | 0.088386
133.916672 | 0.08884
134 | 0.089292
134.083328 | 0.089759
134.166672 | 0.09025
134.25 | 0.090735
134.333328 | 0.091302
134.416672 | 0.091815
134.5 | 0.092297
134.583328 | 0.092757
134.666672 | 0.093147
134.75 | 0.093572
134.833328 | 0.093997
134.916672 | 0.094408
135 | 0.094821
135.083328 | 0.095217
135.166672 | 0.095603
135.25 | 0.096006
135.333328 | 0.09644
135.416672 | 0.096858
135.5 | 0.097265
135.583328 | 0.097648
135.666672 | 0.098036
135.75 | 0.098429
135.833328 | 0.098901
135.916672 | 0.099451
136 | 0.100156
136.083328 | 0.100863
136.166672 | 0.101552
136.25 | 0.102228
136.333328 | 0.103192
136.416672 | 0.104057
136.5 | 0.10488
136.583328 | 0.105639
136.666672 | 0.106289
136.75 | 0.106937
136.833328 | 0.107545
136.916672 | 0.108157
137 | 0.108588
137.083328 | 0.109041
137.166672 | 0.109469
137.25 | 0.109908
137.333328 | 0.110168
137.416672 | 0.110377
137.5 | 0.110569
137.583328 | 0.110784
137.666672 | 0.110949
137.75 | 0.111271
137.833328 | 0.111634
137.916672 | 0.111973
138 | 0.112443
138.083328 | 0.112744
138.166672 | 0.112974
138.25 | 0.113161
138.333328 | 0.11308
138.416672 | 0.113112
138.5 | 0.113192
138.583328 | 0.113275
138.666672 | 0.11338
138.75 | 0.113574
138.833328 | 0.113772
138.916672 | 0.113944
139 | 0.114221
139.083328 | 0.114416
139.166672 | 0.114593
139.25 | 0.114782
139.333328 | 0.11507
139.416672 | 0.11548
139.5 | 0.115949
139.583328 | 0.116466
139.666672 | 0.117224
139.75 | 0.117778
139.833328 | 0.118284
139.916672 | 0.118786
140 | 0.119236
140.083328 | 0.119751
140.166672 | 0.120305
140.25 | 0.120881
140.333328 | 0.121572
140.416672 | 0.122256
140.5 | 0.122941
140.583328 | 0.123624
140.666672 | 0.124376
140.75 | 0.125101
140.833328 | 0.125755
140.916672 | 0.126376
141 | 0.12704
141.083328 | 0.127764
141.166672 | 0.128501
141.25 | 0.129218
141.333328 | 0.129962
141.416672 | 0.130595
141.5 | 0.131243
141.583328 | 0.131901
141.666672 | 0.132403
141.75 | 0.133036
141.833328 | 0.133669
141.916672 | 0.134304
142 | 0.134995
142.083328 | 0.13563
142.166672 | 0.136266
142.25 | 0.136885
142.333328 | 0.137518
142.416672 | 0.138159
142.5 | 0.138778
142.583328 | 0.139369
142.666672 | 0.140071
142.75 | 0.140815
142.833328 | 0.141619
142.916672 | 0.14246
143 | 0.143312
143.083328 | 0.144066
143.166672 | 0.144815
143.25 | 0.145554
143.333328 | 0.146119
143.416672 | 0.146708
143.5 | 0.147235
143.583328 | 0.147726
143.666672 | 0.148227
143.75 | 0.148798
143.833328 | 0.149355
143.916672 | 0.149905
144 | 0.150523
144.083328 | 0.151153
144.166672 | 0.151748
144.25 | 0.152291
144.333328 | 0.152827
144.416672 | 0.153423
144.5 | 0.154024
144.583328 | 0.154601
144.666672 | 0.155226
144.75 | 0.155853
144.833328 | 0.156487
144.916672 | 0.157093
145 | 0.157729
145.083328 | 0.158368
145.166672 | 0.159013
145.25 | 0.159654
145.333328 | 0.16032
145.416672 | 0.161065
145.5 | 0.161858
145.583328 | 0.162657
145.666672 | 0.163472
145.75 | 0.164085
145.833328 | 0.16461
145.916672 | 0.165225
146 | 0.164956
146.083328 | 0.164654
146.166672 | 0.164309
146.25 | 0.164069
146.333328 | 0.163501
146.416672 | 0.163119
146.5 | 0.164041
146.583328 | 0.165435
146.666672 | 0.16648
146.75 | 0.16746
146.833328 | 0.168485
146.916672 | 0.169485
147 | 0.170416
147.083328 | 0.171387
147.166672 | 0.1724
147.25 | 0.173431
147.333328 | 0.174506
147.416672 | 0.175532
147.5 | 0.176518
147.583328 | 0.177494
147.666672 | 0.178514
147.75 | 0.179455
147.833328 | 0.180387
147.916672 | 0.181314
148 | 0.182159
148.083328 | 0.183012
148.166672 | 0.183878
148.25 | 0.184745
148.333328 | 0.185676
148.416672 | 0.186601
148.5 | 0.187507
148.583328 | 0.188407
148.666672 | 0.189411
148.75 | 0.190378
148.833328 | 0.191277
148.916672 | 0.192127
149 | 0.192946
149.083328 | 0.193801
149.166672 | 0.194635
149.25 | 0.195438
149.333328 | 0.196199
149.416672 | 0.19699
149.5 | 0.197778
149.583328 | 0.198532
149.666672 | 0.199255
149.75 | 0.200051
149.833328 | 0.200875
149.916672 | 0.20174
150 | 0.202545
150.083328 | 0.203316
150.166672 | 0.204092
150.25 | 0.20485
150.333328 | 0.205657
150.416672 | 0.206499
150.5 | 0.207365
150.583328 | 0.208277
150.666672 | 0.209322
150.75 | 0.210293
150.833328 | 0.21124
150.916672 | 0.212145
151 | 0.213038
151.083328 | 0.213924
151.166672 | 0.214808
151.25 | 0.215687
151.333328 | 0.216564
151.416672 | 0.217481
151.5 | 0.218455
151.583328 | 0.219456
151.666672 | 0.220566
151.75 | 0.221588
151.833328 | 0.222586
151.916672 | 0.223573
152 | 0.224531
152.083328 | 0.225504
152.166672 | 0.226379
152.25 | 0.227136
152.333328 | 0.227741
152.416672 | 0.228359
152.5 | 0.228964
152.583328 | 0.229579
152.666672 | 0.230147
152.75 | 0.230839
152.833328 | 0.231633
152.916672 | 0.232536
153 | 0.233638
153.083328 | 0.234647
153.166672 | 0.235713
153.25 | 0.23683
153.333328 | 0.238109
153.416672 | 0.239353
153.5 | 0.24053
153.583328 | 0.241672
153.666672 | 0.242905
153.75 | 0.24406
153.833328 | 0.245182
153.916672 | 0.246286
154 | 0.24735
154.083328 | 0.248471
154.166672 | 0.249565
154.25 | 0.250645
154.333328 | 0.251796
154.416672 | 0.253011
154.5 | 0.25428
154.583328 | 0.255571
154.666672 | 0.25678
154.75 | 0.257932
154.833328 | 0.259055
154.916672 | 0.260178
155 | 0.261292
155.083328 | 0.262538
155.166672 | 0.263818
155.25 | 0.265079
155.333328 | 0.26637
155.416672 | 0.267554
155.5 | 0.268714
155.583328 | 0.269847
155.666672 | 0.270833
155.75 | 0.271975
155.833328 | 0.273039
155.916672 | 0.274011
156 | 0.275032
156.083328 | 0.276017
156.166672 | 0.276986
156.25 | 0.277975
156.333328 | 0.278816
156.416672 | 0.279609
156.5 | 0.280279
156.583328 | 0.280898
156.666672 | 0.281458
156.75 | 0.282103
156.833328 | 0.282786
156.916672 | 0.283491
157 | 0.284299
157.083328 | 0.285134
157.166672 | 0.285918
157.25 | 0.286667
157.333328 | 0.287558
157.416672 | 0.288429
157.5 | 0.289327
157.583328 | 0.290256
157.666672 | 0.291233
157.75 | 0.292218
157.833328 | 0.293169
157.916672 | 0.294094
158 | 0.295151
158.083328 | 0.296172
158.166672 | 0.297115
158.25 | 0.298001
158.333328 | 0.298909
158.416672 | 0.299836
158.5 | 0.300751
158.583328 | 0.301618
158.666672 | 0.302378
158.75 | 0.303121
158.833328 | 0.303907
158.916672 | 0.304733
159 | 0.305476
159.083328 | 0.306254
159.166672 | 0.307014
159.25 | 0.307761
159.333328 | 0.308638
159.416672 | 0.309603
159.5 | 0.310592
159.583328 | 0.311556
159.666672 | 0.312577
159.75 | 0.313588
159.833328 | 0.314655
159.916672 | 0.315756
160 | 0.316804
160.083328 | 0.317885
160.166672 | 0.319009
160.25 | 0.320156
160.333328 | 0.321296
160.416672 | 0.322395
160.5 | 0.323493
160.583328 | 0.324635
160.666672 | 0.325637
160.75 | 0.326613
160.833328 | 0.327611
160.916672 | 0.328593
161 | 0.329458
161.083328 | 0.330371
161.166672 | 0.331286
161.25 | 0.332176
161.333328 | 0.333039
161.416672 | 0.333957
161.5 | 0.334972
161.583328 | 0.336048
161.666672 | 0.337313
161.75 | 0.338533
161.833328 | 0.339656
161.916672 | 0.340735
162 | 0.341977
162.083328 | 0.343177
162.166672 | 0.344361
162.25 | 0.345508
162.333328 | 0.346621
162.416672 | 0.347875
162.5 | 0.349154
162.583328 | 0.350402
162.666672 | 0.351679
162.75 | 0.35292
162.833328 | 0.35415
162.916672 | 0.355355
163 | 0.356539
163.083328 | 0.357859
163.166672 | 0.359164
163.25 | 0.360424
163.333328 | 0.36168
163.416672 | 0.362855
163.5 | 0.364029
163.583328 | 0.365164
163.666672 | 0.366044
163.75 | 0.367103
163.833328 | 0.368175
163.916672 | 0.369221
164 | 0.370309
164.083328 | 0.371325
164.166672 | 0.372299
164.25 | 0.373278
164.333328 | 0.374308
164.416672 | 0.375408
164.5 | 0.376543
164.583328 | 0.377652
164.666672 | 0.378841
164.75 | 0.379986
164.833328 | 0.381147
164.916672 | 0.382324
165 | 0.383271
165.083328 | 0.384218
165.166672 | 0.385199
165.25 | 0.386193
165.333328 | 0.386981
165.416672 | 0.387831
165.5 | 0.388691
165.583328 | 0.389582
165.666672 | 0.390572
165.75 | 0.391594
165.833328 | 0.392672
165.916672 | 0.393797
166 | 0.395016
166.083328 | 0.39608
166.166672 | 0.397074
166.25 | 0.398056
166.333328 | 0.398894
166.416672 | 0.399865
166.5 | 0.40088
166.583328 | 0.401913
166.666672 | 0.402884
166.75 | 0.403846
166.833328 | 0.404804
166.916672 | 0.405735
167 | 0.406587
167.083328 | 0.407525
167.166672 | 0.408499
167.25 | 0.409477
167.333328 | 0.410493
167.416672 | 0.411458
167.5 | 0.412382
167.583328 | 0.413284
167.666672 | 0.414154
167.75 | 0.415072
167.833328 | 0.416025
167.916672 | 0.417012
168 | 0.418059
168.083328 | 0.419092
168.166672 | 0.420117
168.25 | 0.42114
168.333328 | 0.422271
168.416672 | 0.42334
168.5 | 0.424407
168.583328 | 0.425485
168.666672 | 0.426594
168.75 | 0.427661
168.833328 | 0.428725
168.916672 | 0.429797
169 | 0.430892
169.083328 | 0.431972
169.166672 | 0.433031
169.25 | 0.434089
169.333328 | 0.43516
169.416672 | 0.436211
169.5 | 0.43722
169.583328 | 0.438228
169.666672 | 0.43936
169.75 | 0.440569
169.833328 | 0.441797
169.916672 | 0.443013
170 | 0.444311
170.083328 | 0.445497
170.166672 | 0.446699
170.25 | 0.447921
170.333328 | 0.449122
170.416672 | 0.450448
170.5 | 0.451768
170.583328 | 0.45301
170.666672 | 0.454319
170.75 | 0.455519
170.833328 | 0.456694
170.916672 | 0.457839
171 | 0.458743
171.083328 | 0.459812
171.166672 | 0.460938
171.25 | 0.462104
171.333328 | 0.463184
171.416672 | 0.464249
171.5 | 0.46535
171.583328 | 0.466462
171.666672 | 0.46751
171.75 | 0.468595
171.833328 | 0.469627
171.916672 | 0.470631
172 | 0.47167
172.083328 | 0.472665
172.166672 | 0.473723
172.25 | 0.474871
172.333328 | 0.476117
172.416672 | 0.477426
172.5 | 0.478752
172.583328 | 0.480113
172.666672 | 0.481795
172.75 | 0.48333
172.833328 | 0.48487
172.916672 | 0.486404
173 | 0.487806
173.083328 | 0.489167
173.166672 | 0.490514
173.25 | 0.491824
173.333328 | 0.492915
173.416672 | 0.494142
173.5 | 0.495411
173.583328 | 0.496696
173.666672 | 0.497995
173.75 | 0.499256
173.833328 | 0.500491
173.916672 | 0.501728
174 | 0.502921
174.083328 | 0.504049
174.166672 | 0.505164
174.25 | 0.50629
174.333328 | 0.507243
174.416672 | 0.508261
174.5 | 0.509301
174.583328 | 0.510338
174.666672 | 0.51133
174.75 | 0.512338
174.833328 | 0.513318
174.916672 | 0.514264
175 | 0.515225
175.083328 | 0.516201
175.166672 | 0.517217
175.25 | 0.518268
175.333328 | 0.519385
175.416672 | 0.520551
175.5 | 0.521726
175.583328 | 0.522903
175.666672 | 0.524141
175.75 | 0.525338
175.833328 | 0.526514
175.916672 | 0.527686
176 | 0.528817
176.083328 | 0.530018
176.166672 | 0.531292
176.25 | 0.532654
176.333328 | 0.534161
176.416672 | 0.535571
176.5 | 0.536936
176.583328 | 0.538266
176.666672 | 0.539683
176.75 | 0.541132
176.833328 | 0.542652
176.916672 | 0.544214
177 | 0.545844
177.083328 | 0.547488
177.166672 | 0.549103
177.25 | 0.550691
177.333328 | 0.552405
177.416672 | 0.55406
177.5 | 0.555644
177.583328 | 0.557167
177.666672 | 0.558612
177.75 | 0.560072
177.833328 | 0.561555
177.916672 | 0.563088
178 | 0.564647
178.083328 | 0.566292
178.166672 | 0.567952
178.25 | 0.569595
178.333328 | 0.571306
178.416672 | 0.572851
178.5 | 0.574349
178.583328 | 0.575854
178.666672 | 0.577214
178.75 | 0.578751
178.833328 | 0.580414
178.916672 | 0.582149
179 | 0.584032
179.083328 | 0.585805
179.166672 | 0.587585
179.25 | 0.589404
179.333328 | 0.591089
179.416672 | 0.592782
179.5 | 0.594506
179.583328 | 0.596225
179.666672 | 0.59798
179.75 | 0.599899
179.833328 | 0.601873
179.916672 | 0.603848
180 | 0.606017
180.083328 | 0.608048
180.166672 | 0.610065
180.25 | 0.612083
180.333328 | 0.614045
180.416672 | 0.616025
180.5 | 0.617976
180.583328 | 0.619924
180.666672 | 0.622009
180.75 | 0.624114
180.833328 | 0.626242
180.916672 | 0.628413
181 | 0.630767
181.083328 | 0.633076
181.166672 | 0.63538
181.25 | 0.637695
181.333328 | 0.640018
181.416672 | 0.642246
181.5 | 0.64448
181.583328 | 0.646796
181.666672 | 0.649192
181.75 | 0.651643
181.833328 | 0.654142
181.916672 | 0.656679
182 | 0.659372
182.083328 | 0.661951
182.166672 | 0.664531
182.25 | 0.667084
182.333328 | 0.669468
182.416672 | 0.671959
182.5 | 0.674496
182.583328 | 0.677046
182.666672 | 0.679615
182.75 | 0.68215
182.833328 | 0.684684
182.916672 | 0.687251
183 | 0.689871
183.083328 | 0.692505
183.166672 | 0.695188
183.25 | 0.697884
183.333328 | 0.700613
183.416672 | 0.703357
183.5 | 0.706162
183.583328 | 0.709028
183.666672 | 0.711921
183.75 | 0.714759
183.833328 | 0.717568
183.916672 | 0.720395
184 | 0.723302
184.083328 | 0.726182
184.166672 | 0.729043
184.25 | 0.731908
184.333328 | 0.734967
184.416672 | 0.738093
184.5 | 0.74125
184.583328 | 0.744363
184.666672 | 0.747652
184.75 | 0.750869
184.833328 | 0.754093
184.916672 | 0.757325
185 | 0.760564
185.083328 | 0.76392
185.166672 | 0.767292
185.25 | 0.770676
185.333328 | 0.774254
185.416672 | 0.777754
185.5 | 0.781212
185.583328 | 0.784623
185.666672 | 0.788014
185.75 | 0.791413
185.833328 | 0.794798
185.916672 | 0.798177
186 | 0.801587
186.083328 | 0.805074
186.166672 | 0.808588
186.25 | 0.812116
186.333328 | 0.815835
186.416672 | 0.819551
186.5 | 0.823273
186.583328 | 0.826962
186.666672 | 0.830825
186.75 | 0.834754
186.833328 | 0.838752
186.916672 | 0.842739
187 | 0.846896
187.083328 | 0.851002
187.166672 | 0.855114
187.25 | 0.859259
187.333328 | 0.863569
187.416672 | 0.867916
187.5 | 0.872323
187.583328 | 0.876764
187.666672 | 0.881473
187.75 | 0.886047
187.833328 | 0.890535
187.916672 | 0.895007
188 | 0.899448
188.083328 | 0.903843
188.166672 | 0.908238
188.25 | 0.912625
188.333328 | 0.917071
188.416672 | 0.921652
188.5 | 0.926357
188.583328 | 0.93116
188.666672 | 0.936351
188.75 | 0.941389
188.833328 | 0.946378
188.916672 | 0.951359
189 | 0.956385
189.083328 | 0.961373
189.166672 | 0.966386
189.25 | 0.97142
189.333328 | 0.976498
189.416672 | 0.981644
189.5 | 0.986812
189.583328 | 0.992007
189.666672 | 0.997498
189.75 | 1.002901
189.833328 | 1.008278
189.916672 | 1.013651
190 | 1.019207
190.083328 | 1.024753
190.166672 | 1.030358
190.25 | 1.036018
190.333328 | 1.04191
190.416672 | 1.047772
190.5 | 1.053694
190.583328 | 1.059685
190.666672 | 1.065912
190.75 | 1.071985
190.833328 | 1.077975
190.916672 | 1.083938
191 | 1.089985
191.083328 | 1.09607
191.166672 | 1.102071
191.25 | 1.107978
191.333328 | 1.115041
191.416672 | 1.122153
191.5 | 1.128995
191.583328 | 1.135794
191.666672 | 1.142522
191.75 | 1.149132
191.833328 | 1.155688
191.916672 | 1.162237
192 | 1.168524
192.083328 | 1.174949
192.166672 | 1.181418
192.25 | 1.187931
192.333328 | 1.194697
192.416672 | 1.201519
192.5 | 1.208427
192.583328 | 1.215392
192.666672 | 1.222697
192.75 | 1.229943
192.833328 | 1.237231
192.916672 | 1.244557
193 | 1.252135
193.083328 | 1.259658
193.166672 | 1.267167
193.25 | 1.274717
193.333328 | 1.282539
193.416672 | 1.29031
193.5 | 1.298148
193.583328 | 1.306048
193.666672 | 1.314175
193.75 | 1.322248
193.833328 | 1.330377
193.916672 | 1.3386
194 | 1.34709
194.083328 | 1.355603
194.166672 | 1.364179
194.25 | 1.372773
194.333328 | 1.381529
194.416672 | 1.390221
194.5 | 1.399093
194.583328 | 1.408117
194.666672 | 1.416773
194.75 | 1.425582
194.833328 | 1.435356
194.916672 | 1.444975
195 | 1.454353
195.083328 | 1.463684
195.166672 | 1.473053
195.25 | 1.482405
195.333328 | 1.491535
195.416672 | 1.5008
195.5 | 1.510128
195.583328 | 1.519477
195.666672 | 1.528953
195.75 | 1.538437
195.833328 | 1.548031
195.916672 | 1.557724
196 | 1.567731
196.083328 | 1.577713
196.166672 | 1.587746
196.25 | 1.597851
196.333328 | 1.608366
196.416672 | 1.618765
196.5 | 1.629175
196.583328 | 1.639627
196.666672 | 1.65039
196.75 | 1.661183
196.833328 | 1.672053
196.916672 | 1.682968
197 | 1.694125
197.083328 | 1.705163
197.166672 | 1.716232
197.25 | 1.727358
197.333328 | 1.73863
197.416672 | 1.749943
197.5 | 1.761382
197.583328 | 1.772938
197.666672 | 1.784873
197.75 | 1.796669
197.833328 | 1.808451
197.916672 | 1.820261
198 | 1.832325
198.083328 | 1.844328
198.166672 | 1.856375
198.25 | 1.868455
198.333328 | 1.880661
198.416672 | 1.892913
198.5 | 1.905276
198.583328 | 1.917703
198.666672 | 1.930326
198.75 | 1.942941
198.833328 | 1.95568
198.916672 | 1.968504
199 | 1.981727
199.083328 | 1.994892
199.166672 | 2.008037
199.25 | 2.021206
199.333328 | 2.034731
199.416672 | 2.04816
199.5 | 2.061625
199.583328 | 2.075125
199.666672 | 2.088842
199.75 | 2.10257
199.833328 | 2.116368
199.916672 | 2.130248
200 | 2.144553
200.083328 | 2.158821
200.166672 | 2.173179
200.25 | 2.187611
200.333328 | 2.202456
200.416672 | 2.217248
200.5 | 2.232094
200.583328 | 2.247005
200.666672 | 2.262201
200.75 | 2.277365
200.833328 | 2.292641
200.916672 | 2.30804
201 | 2.323781
201.083328 | 2.339516
201.166672 | 2.355314
201.25 | 2.371178
201.333328 | 2.387516
201.416672 | 2.403754
201.5 | 2.420077
201.583328 | 2.436499
201.666672 | 2.453323
201.75 | 2.470146
201.833328 | 2.487101
201.916672 | 2.504153
202 | 2.52171
202.083328 | 2.539214
202.166672 | 2.556844
202.25 | 2.574615
202.333328 | 2.592818
202.416672 | 2.61094
202.5 | 2.629232
202.583328 | 2.647678
202.666672 | 2.666641
202.75 | 2.685557
202.833328 | 2.704588
202.916672 | 2.723707
203 | 2.743393
203.083328 | 2.762926
203.166672 | 2.782552
203.25 | 2.80231
203.333328 | 2.822519
203.416672 | 2.842679
203.5 | 2.862974
203.583328 | 2.883379
203.666672 | 2.904377
203.75 | 2.925313
203.833328 | 2.946373
203.916672 | 2.967511
204 | 2.989153
204.083328 | 3.010745
204.166672 | 3.032488
204.25 | 3.054326
204.333328 | 3.07663
204.416672 | 3.098947
204.5 | 3.121446
204.583328 | 3.144074
204.666672 | 3.167346
204.75 | 3.190472
204.833328 | 3.213678
204.916672 | 3.237278
205 | 3.261333
205.083328 | 3.285843
205.166672 | 3.31164
205.25 | 3.33786
205.333328 | 3.363725
205.416672 | 3.389606
205.5 | 3.415652
205.583328 | 3.441817
205.666672 | 3.468252
205.75 | 3.494797
205.833328 | 3.521543
205.916672 | 3.548478
206 | 3.575769
206.083328 | 3.603116
206.166672 | 3.63114
206.25 | 3.659703
206.333328 | 3.688932
206.416672 | 3.717775
206.5 | 3.746665
206.583328 | 3.775632
206.666672 | 3.804906
206.75 | 3.834031
206.833328 | 3.863225
206.916672 | 3.892524
207 | 3.923883
207.083328 | 3.955625
207.166672 | 3.987076
207.25 | 4.018384
207.333328 | 4.049893
207.416672 | 4.081582
207.5 | 4.113392
207.583328 | 4.145084
207.666672 | 4.177245
207.75 | 4.209869
207.833328 | 4.243396
207.916672 | 4.276534
208 | 4.309522
208.083328 | 4.342548
208.166672 | 4.375606
208.25 | 4.408631
208.333328 | 4.441671
208.416672 | 4.474901
208.5 | 4.508218
208.583328 | 4.541572
208.666672 | 4.575215
208.75 | 4.608622
208.833328 | 4.64198
208.916672 | 4.675366
209 | 4.708856
209.083328 | 4.742465
209.166672 | 4.775978
209.25 | 4.809463
209.333328 | 4.844677
209.416672 | 4.880133
209.5 | 4.915514
209.583328 | 4.950656
209.666672 | 4.985997
209.75 | 5.021183
209.833328 | 5.055992
209.916672 | 5.0906
210 | 5.125063
210.083328 | 5.159738
210.166672 | 5.194423
210.25 | 5.229093
210.333328 | 5.263915
210.416672 | 5.298629
210.5 | 5.33332
210.583328 | 5.368067
210.666672 | 5.40279
210.75 | 5.437526
210.833328 | 5.472265
210.916672 | 5.507061
211 | 5.542067
211.083328 | 5.577026
211.166672 | 5.611949
211.25 | 5.646865
211.333328 | 5.682024
211.416672 | 5.717115
211.5 | 5.752153
211.583328 | 5.787101
211.666672 | 5.822309
211.75 | 5.857512
211.833328 | 5.892295
211.916672 | 5.927097
212 | 5.963836
212.083328 | 6.000543
212.166672 | 6.036383
212.25 | 6.071073
212.333328 | 6.105519
212.416672 | 6.140552
212.5 | 6.175494
212.583328 | 6.210344
212.666672 | 6.245844
212.75 | 6.280706
212.833328 | 6.31456
212.916672 | 6.348475
213 | 6.382528
213.083328 | 6.417224
213.166672 | 6.453234
213.25 | 6.489203
213.333328 | 6.524951
213.416672 | 6.560548
213.5 | 6.596128
213.583328 | 6.631421
213.666672 | 6.665807
213.75 | 6.700112
213.833328 | 6.734148
213.916672 | 6.768232
214 | 6.801809
214.083328 | 6.835756
214.166672 | 6.869723
214.25 | 6.903267
214.333328 | 6.937408
214.416672 | 6.972852
214.5 | 7.009858
214.583328 | 7.0475
214.666672 | 7.086131
214.75 | 7.124401
214.833328 | 7.162743
214.916672 | 7.201542
215 | 7.238912
215.083328 | 7.275615
215.166672 | 7.312489
215.25 | 7.349161
215.333328 | 7.385732
215.416672 | 7.421676
215.5 | 7.456251
215.583328 | 7.490669
215.666672 | 7.525116
215.75 | 7.559783
215.833328 | 7.595234
215.916672 | 7.631416
216 | 7.667852
216.083328 | 7.704762
216.166672 | 7.742706
216.25 | 7.78064
216.333328 | 7.818904
216.416672 | 7.856966
216.5 | 7.896066
216.583328 | 7.936165
216.666672 | 7.979153
216.75 | 8.024611
216.833328 | 8.06991
216.916672 | 8.115322
217 | 8.155601
217.083328 | 8.195463
217.166672 | 8.235446
217.25 | 8.27531
217.333328 | 8.316095
217.416672 | 8.357164
217.5 | 8.399685
217.583328 | 8.443306
217.666672 | 8.487663
217.75 | 8.531757
217.833328 | 8.575445
217.916672 | 8.619192
218 | 8.668358
218.083328 | 8.719812
218.166672 | 8.770739
218.25 | 8.820764
218.333328 | 8.868202
218.416672 | 8.916077
218.5 | 8.964499
218.583328 | 9.012966
218.666672 | 9.061228
218.75 | 9.109594
218.833328 | 9.158202
218.916672 | 9.20714
219 | 9.262166
219.083328 | 9.317822
219.166672 | 9.373363
219.25 | 9.428656
219.333328 | 9.484138
219.416672 | 9.539605
219.5 | 9.594923
219.583328 | 9.649978
219.666672 | 9.708155
219.75 | 9.774544
219.833328 | 9.849529
219.916672 | 9.922384
220 | 9.985361
220.083328 | 10.048617
220.166672 | 10.111835
220.25 | 10.175275
220.333328 | 10.238602
220.416672 | 10.302711
220.5 | 10.369179
220.583328 | 10.437324
220.666672 | 10.506587
220.75 | 10.576059
220.833328 | 10.645941
220.916672 | 10.715939
221 | 10.788634
221.083328 | 10.861659
221.166672 | 10.934499
221.25 | 11.006607
221.333328 | 11.078747
221.416672 | 11.152437
221.5 | 11.228544
221.583328 | 11.306449
221.666672 | 11.386633
221.75 | 11.466318
221.833328 | 11.547358
221.916672 | 11.631441
222 | 11.722551
222.083328 | 11.810942
222.166672 | 11.898932
222.25 | 11.986693
222.333328 | 12.074436
222.416672 | 12.163413
222.5 | 12.255498
222.583328 | 12.348443
222.666672 | 12.441599
222.75 | 12.538063
222.833328 | 12.635666
222.916672 | 12.733542
223 | 12.833704
223.083328 | 12.937096
223.166672 | 13.040692
223.25 | 13.144467
223.333328 | 13.251922
223.416672 | 13.36994
223.5 | 13.494886
223.583328 | 13.62183
223.666672 | 13.752436
223.75 | 13.871829
223.833328 | 13.985973
223.916672 | 14.101107
224 | 14.215078
224.083328 | 14.329561
224.166672 | 14.44538
224.25 | 14.562663
224.333328 | 14.683707
224.416672 | 14.807641
224.5 | 14.936766
224.583328 | 15.067147
224.666672 | 15.198566
224.75 | 15.331312
224.833328 | 15.466568
224.916672 | 15.604803
225 | 15.756013
225.083328 | 15.906571
225.166672 | 16.05645
225.25 | 16.206108
225.333328 | 16.358269
225.416672 | 16.51313
225.5 | 16.674702
225.583328 | 16.841518
225.666672 | 17.022516
225.75 | 17.201962
225.833328 | 17.376717
225.916672 | 17.550295
226 | 17.725006
226.083328 | 17.907848
226.166672 | 18.101091
226.25 | 18.298809
226.333328 | 18.493109
226.416672 | 18.687309
226.5 | 18.883133
226.583328 | 19.082352
226.666672 | 19.288967
226.75 | 19.503822
226.833328 | 19.729958
226.916672 | 19.954847
227 | 20.169209
227.083328 | 20.388309
227.166672 | 20.607712
227.25 | 20.82509
227.333328 | 21.043009
227.416672 | 21.265728
227.5 | 21.494343
227.583328 | 21.726507
227.666672 | 21.958603
227.75 | 22.192024
227.833328 | 22.431816
227.916672 | 22.678974
228 | 22.947639
228.083328 | 23.209316
228.166672 | 23.465324
228.25 | 23.71995
228.333328 | 23.991159
228.416672 | 24.269899
228.5 | 24.55282
228.583328 | 24.841154
228.666672 | 25.148844
228.75 | 25.445372
228.833328 | 25.72739
228.916672 | 26.003132
229 | 26.282032
229.083328 | 26.564806
229.166672 | 26.857519
229.25 | 27.156332
229.333328 | 27.482368
229.416672 | 27.792477
229.5 | 28.088829
229.583328 | 28.376095
229.666672 | 28.650528
229.75 | 28.921974
229.833328 | 29.198914
229.916672 | 29.487167
230 | 29.770462
230.083328 | 30.043221
230.166672 | 30.31295
230.25 | 30.587469
230.333328 | 30.869471
230.416672 | 31.133785
230.5 | 31.388533
230.583328 | 31.645027
230.666672 | 31.901661
230.75 | 32.154427
230.833328 | 32.392727
230.916672 | 32.617867
231 | 32.832443
231.083328 | 33.047523
231.166672 | 33.259232
231.25 | 33.463436
231.333328 | 33.65694
231.416672 | 33.849663
231.5 | 34.040596
231.583328 | 34.229141
231.666672 | 34.391922
231.75 | 34.542042
231.833328 | 34.682209
231.916672 | 34.816799
232 | 34.946465
232.083328 | 35.069565
232.166672 | 35.184074
232.25 | 35.294537
232.333328 | 35.420765
232.416672 | 35.546329
232.5 | 35.643135
232.583328 | 35.717415
232.666672 | 35.760773
232.75 | 35.798294
232.833328 | 35.830746
232.916672 | 35.856461
233 | 35.864979
233.083328 | 35.870369
233.166672 | 35.872154
233.25 | 35.868858
233.333328 | 35.856686
233.416672 | 35.837543
233.5 | 35.811756
233.583328 | 35.788204
233.666672 | 35.757092
233.75 | 35.701107
233.833328 | 35.630131
233.916672 | 35.555176
234 | 35.47332
234.083328 | 35.385483
234.166672 | 35.300011
234.25 | 35.215607
234.333328 | 35.111156
234.416672 | 34.989323
234.5 | 34.850723
234.583328 | 34.703377
234.666672 | 34.545517
234.75 | 34.380859
234.833328 | 34.206501
234.916672 | 34.02541
235 | 33.835423
235.083328 | 33.648514
235.166672 | 33.459843
235.25 | 33.266758
235.333328 | 33.049526
235.416672 | 32.825787
235.5 | 32.598091
235.583328 | 32.369461
235.666672 | 32.139053
235.75 | 31.902786
235.833328 | 31.657351
235.916672 | 31.407644
236 | 31.154831
236.083328 | 30.899754
236.166672 | 30.64036
236.25 | 30.380331
236.333328 | 30.118359
236.416672 | 29.850811
236.5 | 29.58103
236.583328 | 29.310249
236.666672 | 29.032648
236.75 | 28.754642
236.833328 | 28.47653
236.916672 | 28.197914
237 | 27.921167
237.083328 | 27.647268
237.166672 | 27.378281
237.25 | 27.110327
237.333328 | 26.837681
237.416672 | 26.566013
237.5 | 26.298006
237.583328 | 26.036812
237.666672 | 25.78162
237.75 | 25.520178
237.833328 | 25.255203
237.916672 | 24.989904
238 | 24.731115
238.083328 | 24.473345
238.166672 | 24.217138
238.25 | 23.96212
238.333328 | 23.710718
238.416672 | 23.461426
238.5 | 23.215023
238.583328 | 22.970522
238.666672 | 22.730333
238.75 | 22.492399
238.833328 | 22.257698
238.916672 | 22.025314
239 | 21.797644
239.083328 | 21.574442
239.166672 | 21.3559
239.25 | 21.138943
239.333328 | 20.929865
239.416672 | 20.726059
239.5 | 20.526575
239.583328 | 20.328508
239.666672 | 20.133156
239.75 | 19.939171
239.833328 | 19.748508
239.916672 | 19.562389
240 | 19.380795
240.083328 | 19.202173
240.166672 | 19.029202
240.25 | 18.858
240.333328 | 18.689667
240.416672 | 18.522621
240.5 | 18.358774
240.583328 | 18.199347
240.666672 | 18.051151
240.75 | 17.903362
240.833328 | 17.756121
240.916672 | 17.609877
241 | 17.467485
241.083328 | 17.327185
241.166672 | 17.189827
241.25 | 17.05439
241.333328 | 16.922882
241.416672 | 16.792942
241.5 | 16.666023
241.583328 | 16.54274
241.666672 | 16.42874
241.75 | 16.315397
241.833328 | 16.202496
241.916672 | 16.089767
242 | 15.980252
242.083328 | 15.872528
242.166672 | 15.7671
242.25 | 15.663181
242.333328 | 15.562844
242.416672 | 15.466213
242.5 | 15.371255
242.583328 | 15.277325
242.666672 | 15.18559
242.75 | 15.095949
242.833328 | 15.010132
242.916672 | 14.925246
243 | 14.841221
243.083328 | 14.757531
243.166672 | 14.675422
243.25 | 14.594508
243.333328 | 14.516041
243.416672 | 14.438148
243.5 | 14.362158
243.583328 | 14.289085
243.666672 | 14.217496
243.75 | 14.145202
243.833328 | 14.072802
243.916672 | 14.000666
244 | 13.928608
244.083328 | 13.856709
244.166672 | 13.785408
244.25 | 13.714423
244.333328 | 13.643291
244.416672 | 13.572014
244.5 | 13.500059
244.583328 | 13.428205
244.666672 | 13.35585
244.75 | 13.283507
244.833328 | 13.211042
244.916672 | 13.138671
245 | 13.065568
245.083328 | 12.991979
245.166672 | 12.917977
245.25 | 12.844094
245.333328 | 12.769829
245.416672 | 12.695917
245.5 | 12.622318
245.583328 | 12.549578
245.666672 | 12.469963
245.75 | 12.389198
245.833328 | 12.307198
245.916672 | 12.224711
246 | 12.140842
246.083328 | 12.057219
246.166672 | 11.973519
246.25 | 11.889516
246.333328 | 11.803164
246.416672 | 11.715719
246.5 | 11.626941
246.583328 | 11.537679
246.666672 | 11.447838
246.75 | 11.35805
246.833328 | 11.267539
246.916672 | 11.176414
247 | 11.084702
247.083328 | 10.992882
247.166672 | 10.900686
247.25 | 10.808208
247.333328 | 10.714728
247.416672 | 10.621741
247.5 | 10.528841
247.583328 | 10.435929
247.666672 | 10.343047
247.75 | 10.250274
247.833328 | 10.157598
247.916672 | 10.065224
248 | 9.973326
248.083328 | 9.881846
248.166672 | 9.790937
248.25 | 9.700597
248.333328 | 9.611109
248.416672 | 9.522686
248.5 | 9.435425
248.583328 | 9.348664
248.666672 | 9.26291
248.75 | 9.178585
248.833328 | 9.095777
248.916672 | 9.013363
249 | 8.932297
249.083328 | 8.851537
249.166672 | 8.772457
249.25 | 8.694536
249.333328 | 8.619119
249.416672 | 8.544835
249.5 | 8.472215
249.583328 | 8.400928
249.666672 | 8.330614
249.75 | 8.261497
249.833328 | 8.194227
249.916672 | 8.128301
250 | 8.06549
250.083328 | 8.003641
250.166672 | 7.942785
250.25 | 7.882059
250.333328 | 7.823504
250.416672 | 7.766436
250.5 | 7.711364
250.583328 | 7.657675
250.666672 | 7.604994
250.75 | 7.553412
250.833328 | 7.503374
250.916672 | 7.454547
251 | 7.406879
251.083328 | 7.359483
251.166672 | 7.313445
251.25 | 7.268198
251.333328 | 7.225431
251.416672 | 7.18345
251.5 | 7.141972
251.583328 | 7.101296
251.666672 | 7.060866
251.75 | 7.02093
251.833328 | 6.981663
251.916672 | 6.943018
252 | 6.905203
252.083328 | 6.866912
252.166672 | 6.828637
252.25 | 6.790434
252.333328 | 6.752352
252.416672 | 6.714055
252.5 | 6.675603
252.583328 | 6.63706
252.666672 | 6.598114
252.75 | 6.559247
252.833328 | 6.520006
252.916672 | 6.480542
253 | 6.440165
253.083328 | 6.399833
253.166672 | 6.35923
253.25 | 6.318376
253.333328 | 6.276663
253.416672 | 6.234997
253.5 | 6.192513
253.583328 | 6.14953
253.666672 | 6.104863
253.75 | 6.060491
253.833328 | 6.015773
253.916672 | 5.970687
254 | 5.925135
254.083328 | 5.879697
254.166672 | 5.834113
254.25 | 5.78803
254.333328 | 5.741489
254.416672 | 5.695128
254.5 | 5.648728
254.583328 | 5.60227
254.666672 | 5.555363
254.75 | 5.508617
254.833328 | 5.461916
254.916672 | 5.41526
255 | 5.368583
255.083328 | 5.322086
255.166672 | 5.275691
255.25 | 5.229206
255.333328 | 5.183609
255.416672 | 5.137971
255.5 | 5.093038
255.583328 | 5.048466
255.666672 | 5.003977
255.75 | 4.959796
255.833328 | 4.915961
255.916672 | 4.872398
256 | 4.829592
256.083344 | 4.787143
256.166656 | 4.745345
256.25 | 4.704161
256.333344 | 4.663592
256.416656 | 4.622983
256.5 | 4.582607
256.583344 | 4.542816
256.666656 | 4.504316
256.75 | 4.466045
256.833344 | 4.428431
256.916656 | 4.391527
257 | 4.355197
257.083344 | 4.318814
257.166656 | 4.283296
257.25 | 4.248574
257.333344 | 4.214531
257.416656 | 4.180383
257.5 | 4.146969
257.583344 | 4.114107
257.666656 | 4.082588
257.75 | 4.051394
257.833344 | 4.020823
257.916656 | 3.990379
258 | 3.960883
258.083344 | 3.931386
258.166656 | 3.90221
258.25 | 3.873348
258.333344 | 3.845152
258.416656 | 3.817401
258.5 | 3.790392
258.583344 | 3.764115
258.666656 | 3.738556
258.75 | 3.71307
258.833344 | 3.687987
258.916656 | 3.66319
259 | 3.639512
259.083344 | 3.615824
259.166656 | 3.592528
259.25 | 3.569536
259.333344 | 3.547576
259.416656 | 3.525501
259.5 | 3.504143
259.583344 | 3.48308
259.666656 | 3.462422
259.75 | 3.441475
259.833344 | 3.42097
259.916656 | 3.40124
260 | 3.382246
260.083344 | 3.363246
260.166656 | 3.344635
260.25 | 3.326452
260.333344 | 3.308701
260.416656 | 3.290893
260.5 | 3.27328
260.583344 | 3.255855
260.666656 | 3.239133
260.75 | 3.222228
260.833344 | 3.205494
260.916656 | 3.189347
261 | 3.173413
261.083344 | 3.157684
261.166656 | 3.142274
261.25 | 3.127061
261.333344 | 3.112967
261.416656 | 3.098598
261.5 | 3.084395
261.583344 | 3.070344
261.666656 | 3.057037
261.75 | 3.043614
261.833344 | 3.030316
261.916656 | 3.017136
262 | 3.004595
262.083344 | 2.991922
262.166656 | 2.979336
262.25 | 2.966811
262.333344 | 2.954791
262.416656 | 2.942725
262.5 | 2.930805
262.583344 | 2.919009
262.666656 | 2.907689
262.75 | 2.896242
262.833344 | 2.884868
262.916656 | 2.87361
263 | 2.862879
263.083344 | 2.852066
263.166656 | 2.84129
263.25 | 2.830559
263.333344 | 2.820428
263.416656 | 2.810194
263.5 | 2.799989
263.583344 | 2.789827
263.666656 | 2.779925
263.75 | 2.76993
263.833344 | 2.76
263.916656 | 2.750124
264 | 2.740422
264.083344 | 2.730671
264.166656 | 2.720908
264.25 | 2.711171
264.333344 | 2.701815
264.416656 | 2.692443
264.5 | 2.683089
264.583344 | 2.673776
264.666656 | 2.664894
264.75 | 2.656013
264.833344 | 2.647218
264.916656 | 2.638455
265 | 2.62995
265.083344 | 2.62126
265.166656 | 2.612585
265.25 | 2.603986
265.333344 | 2.59552
265.416656 | 2.587189
265.5 | 2.578915
265.583344 | 2.57066
265.666656 | 2.562829
265.75 | 2.55488
265.833344 | 2.546962
265.916656 | 2.539062
266 | 2.531226
266.083344 | 2.523367
266.166656 | 2.515538
266.25 | 2.507754
266.333344 | 2.500131
266.416656 | 2.492533
266.5 | 2.484982
266.583344 | 2.477473
266.666656 | 2.470256
266.75 | 2.462947
266.833344 | 2.455643
266.916656 | 2.44833
267 | 2.44111
267.083344 | 2.433858
267.166656 | 2.426652
267.25 | 2.419479
267.333344 | 2.41236
267.416656 | 2.405275
267.5 | 2.398238
267.583344 | 2.391218
267.666656 | 2.384263
267.75 | 2.377309
267.833344 | 2.370413
267.916656 | 2.363543
268 | 2.356677
268.083344 | 2.349806
268.166656 | 2.343001
268.25 | 2.336248
268.333344 | 2.329601
268.416656 | 2.322936
268.5 | 2.316273
268.583344 | 2.309618
268.666656 | 2.303049
268.75 | 2.296464
268.833344 | 2.289959
268.916656 | 2.283512
269 | 2.277128
269.083344 | 2.270782
269.166656 | 2.264514
269.25 | 2.25831
269.333344 | 2.252278
269.416656 | 2.246146
269.5 | 2.240023
269.583344 | 2.233949
269.666656 | 2.227983
269.75 | 2.222029
269.833344 | 2.216152
269.916656 | 2.210318
270 | 2.204684
270.083344 | 2.199044
270.166656 | 2.193481
270.25 | 2.187974
270.333344 | 2.182803
270.416656 | 2.177659
270.5 | 2.172532
270.583344 | 2.167402
270.666656 | 2.162539
270.75 | 2.157566
270.833344 | 2.152605
270.916656 | 2.147665
271 | 2.142679
271.083344 | 2.137764
271.166656 | 2.13293
271.25 | 2.128159
271.333344 | 2.123568
271.416656 | 2.119006
271.5 | 2.114542
271.583344 | 2.110163
271.666656 | 2.106183
271.75 | 2.102195
271.833344 | 2.098259
271.916656 | 2.094378
272 | 2.090897
272.083344 | 2.087294
272.166656 | 2.083727
272.25 | 2.080203
272.333344 | 2.076748
272.416656 | 2.073187
272.5 | 2.069598
272.583344 | 2.066009
272.666656 | 2.062391
272.75 | 2.058926
272.833344 | 2.055627
272.916656 | 2.052428
273 | 2.04957
273.083344 | 2.046782
273.166656 | 2.044138
273.25 | 2.041606
273.333344 | 2.039615
273.416656 | 2.037438
273.5 | 2.035306
273.583344 | 2.033241
273.666656 | 2.031386
273.75 | 2.029441
273.833344 | 2.027536
273.916656 | 2.025656
274 | 2.023923
274.083344 | 2.022246
274.166656 | 2.020645
274.25 | 2.019079
274.333344 | 2.017708
274.416656 | 2.016246
274.5 | 2.014772
274.583344 | 2.013304
274.666656 | 2.011925
274.75 | 2.01064
274.833344 | 2.00946
274.916656 | 2.008321
275 | 2.007388
275.083344 | 2.006386
275.166656 | 2.005416
275.25 | 2.004485
275.333344 | 2.003558
275.416656 | 2.002532
275.5 | 2.001442
275.583344 | 2.000344
275.666656 | 1.999159
275.75 | 1.998025
275.833344 | 1.996907
275.916656 | 1.995794
276 | 1.994655
276.083344 | 1.993495
276.166656 | 1.992308
276.25 | 1.991107
276.333344 | 1.989919
276.416656 | 1.988818
276.5 | 1.987756
276.583344 | 1.986716
276.666656 | 1.985722
276.75 | 1.984635
276.833344 | 1.983432
276.916656 | 1.982103
277 | 1.980561
277.083344 | 1.979089
277.166656 | 1.977622
277.25 | 1.976159
277.333344 | 1.974463
277.416656 | 1.972731
277.5 | 1.970927
277.583344 | 1.969078
277.666656 | 1.96693
277.75 | 1.964803
277.833344 | 1.962697
277.916656 | 1.960576
278 | 1.958177
278.083344 | 1.955915
278.166656 | 1.953642
278.25 | 1.951329
278.333344 | 1.948965
278.416656 | 1.946663
278.5 | 1.944445
278.583344 | 1.942288
278.666656 | 1.940237
278.75 | 1.938205
278.833344 | 1.936184
278.916656 | 1.934171
279 | 1.932418
279.083344 | 1.930586
279.166656 | 1.928735
279.25 | 1.926892
279.333344 | 1.925102
279.416656 | 1.923263
279.5 | 1.921379
279.583344 | 1.919463
279.666656 | 1.917566
279.75 | 1.915721
279.833344 | 1.913908
279.916656 | 1.912084
280 | 1.9103
280.083344 | 1.908485
280.166656 | 1.906663
280.25 | 1.904839
280.333344 | 1.902979
280.416656 | 1.90116
280.5 | 1.899354
280.583344 | 1.897552
280.666656 | 1.895933
280.75 | 1.894391
280.833344 | 1.892892
280.916656 | 1.891412
281 | 1.890252
281.083344 | 1.88901
281.166656 | 1.887752
281.25 | 1.886463
281.333344 | 1.885237
281.416656 | 1.883986
281.5 | 1.882721
281.583344 | 1.881459
281.666656 | 1.880195
281.75 | 1.878987
281.833344 | 1.877793
281.916656 | 1.876591
282 | 1.875511
282.083344 | 1.874463
282.166656 | 1.873447
282.25 | 1.872455
282.333344 | 1.871507
282.416656 | 1.870487
282.5 | 1.86942
282.583344 | 1.868306
282.666656 | 1.867001
282.75 | 1.86571
282.833344 | 1.864374
282.916656 | 1.863028
283 | 1.861581
283.083344 | 1.860193
283.166656 | 1.858747
283.25 | 1.857257
283.333344 | 1.855813
283.416656 | 1.854454
283.5 | 1.8532
283.583344 | 1.852002
283.666656 | 1.85105
283.75 | 1.850096
283.833344 | 1.849124
283.916656 | 1.848126
284 | 1.847301
284.083344 | 1.846252
284.166656 | 1.845098
284.25 | 1.843884
284.333344 | 1.842336
284.416656 | 1.840942
284.5 | 1.839536
284.583344 | 1.838105
284.666656 | 1.836493
284.75 | 1.83484
284.833344 | 1.833163
284.916656 | 1.831493
285 | 1.829695
285.083344 | 1.827959
285.166656 | 1.826247
285.25 | 1.824552
285.333344 | 1.82297
285.416656 | 1.821349
285.5 | 1.819688
285.583344 | 1.817994
285.666656 | 1.816201
285.75 | 1.814401
285.833344 | 1.812623
285.916656 | 1.810856
286 | 1.808936
286.083344 | 1.807141
286.166656 | 1.805367
286.25 | 1.803594
286.333344 | 1.801966
286.416656 | 1.800297
286.5 | 1.798565
286.583344 | 1.796779
286.666656 | 1.794967
286.75 | 1.793203
286.833344 | 1.791509
286.916656 | 1.789823
287 | 1.788054
287.083344 | 1.786416
287.166656 | 1.784908
287.25 | 1.783465
287.333344 | 1.782234
287.416656 | 1.780986
287.5 | 1.779761
287.583344 | 1.778567
287.666656 | 1.777707
287.75 | 1.776851
287.833344 | 1.776042
287.916656 | 1.775252
288 | 1.774775
288.083344 | 1.774243
288.166656 | 1.773808
288.25 | 1.77346
288.333344 | 1.773316
288.416656 | 1.773037
288.5 | 1.77267
288.583344 | 1.772261
288.666656 | 1.77178
288.75 | 1.771219
288.833344 | 1.770577
288.916656 | 1.769891
289 | 1.768879
289.083344 | 1.76799
289.166656 | 1.767108
289.25 | 1.766215
289.333344 | 1.765185
289.416656 | 1.764121
289.5 | 1.763034
289.583344 | 1.761973
289.666656 | 1.760914
289.75 | 1.759903
289.833344 | 1.758925
289.916656 | 1.757972
290 | 1.75725
290.083344 | 1.756466
290.166656 | 1.755658
290.25 | 1.75484
290.333344 | 1.754165
290.416656 | 1.753556
290.5 | 1.753073
290.583344 | 1.752675
290.666656 | 1.752665
290.75 | 1.752633
290.833344 | 1.752722
290.916656 | 1.753251
291 | 1.754067
291.083344 | 1.754655
291.166656 | 1.755235
291.25 | 1.75587
291.333344 | 1.756595
291.416656 | 1.757225
291.5 | 1.757769
291.583344 | 1.758275
291.666656 | 1.758741
291.75 | 1.759253
291.833344 | 1.759795
291.916656 | 1.760357
292 | 1.760891
292.083344 | 1.761425
292.166656 | 1.761935
292.25 | 1.762463
292.333344 | 1.763103
292.416656 | 1.76376
292.5 | 1.764397
292.583344 | 1.765023
292.666656 | 1.765813
292.75 | 1.766645
292.833344 | 1.767556
292.916656 | 1.76849
293 | 1.769504
293.083344 | 1.770452
293.166656 | 1.771374
293.25 | 1.77225
293.333344 | 1.773108
293.416656 | 1.774012
293.5 | 1.774992
293.583344 | 1.776026
293.666656 | 1.777345
293.75 | 1.778732
293.833344 | 1.780197
293.916656 | 1.781723
294 | 1.783718
294.083344 | 1.785518
294.166656 | 1.787315
294.25 | 1.789114
294.333344 | 1.790936
294.416656 | 1.79269
294.5 | 1.794407
294.583344 | 1.796135
294.666656 | 1.797789
294.75 | 1.79947
294.833344 | 1.80109
294.916656 | 1.80266
295 | 1.804178
295.083344 | 1.805624
295.166656 | 1.807016
295.25 | 1.808404
295.333344 | 1.809603
295.416656 | 1.810869
295.5 | 1.81211
295.583344 | 1.813318
295.666656 | 1.814471
295.75 | 1.815664
295.833344 | 1.816901
295.916656 | 1.818159
296 | 1.819345
296.083344 | 1.820459
296.166656 | 1.821538
296.25 | 1.822583
296.333344 | 1.823554
296.416656 | 1.824575
296.5 | 1.825602
296.583344 | 1.826621
296.666656 | 1.827662
296.75 | 1.828662
296.833344 | 1.829638
296.916656 | 1.830601
297 | 1.831518
297.083344 | 1.832465
297.166656 | 1.833487
297.25 | 1.83455
297.333344 | 1.835704
297.416656 | 1.836933
297.5 | 1.838204
297.583344 | 1.839477
297.666656 | 1.840858
297.75 | 1.842105
297.833344 | 1.843315
297.916656 | 1.844556
298 | 1.845775
298.083344 | 1.847127
298.166656 | 1.848485
298.25 | 1.849825
298.333344 | 1.851228
298.416656 | 1.852416
298.5 | 1.853523
298.583344 | 1.854578
298.666656 | 1.855248
298.75 | 1.856123
298.833344 | 1.857105
298.916656 | 1.858155
299 | 1.859441
299.083344 | 1.860838
299.166656 | 1.86235
299.25 | 1.863917
299.333344 | 1.865858
299.416656 | 1.867566
299.5 | 1.86927
299.583344 | 1.871038
299.666656 | 1.872703
299.75 | 1.874425
299.833344 | 1.876172
299.916656 | 1.877957
300 | 1.879923
300.083344 | 1.881853
300.166656 | 1.883786
300.25 | 1.885722
300.333344 | 1.887726
300.416656 | 1.889649
300.5 | 1.891556
300.583344 | 1.893456
300.666656 | 1.895171
300.75 | 1.896984
300.833344 | 1.898853
300.916656 | 1.900765
301 | 1.902665
301.083344 | 1.904622
301.166656 | 1.906616
301.25 | 1.908654
301.333344 | 1.910864
301.416656 | 1.913032
301.5 | 1.915195
301.583344 | 1.917333
301.666656 | 1.919453
301.75 | 1.921526
301.833344 | 1.923645
301.916656 | 1.925761
302 | 1.927567
302.083344 | 1.929425
302.166656 | 1.931281
302.25 | 1.933099
302.333344 | 1.93467
302.416656 | 1.93629
302.5 | 1.937891
302.583344 | 1.939487
302.666656 | 1.94106
302.75 | 1.942671
302.833344 | 1.944314
302.916656 | 1.946035
303 | 1.948056
303.083344 | 1.950015
303.166656 | 1.95195
303.25 | 1.953878
303.333344 | 1.95595
303.416656 | 1.957875
303.5 | 1.959765
303.583344 | 1.961618
303.666656 | 1.963363
303.75 | 1.965274
303.833344 | 1.967297
303.916656 | 1.969382
304 | 1.97155
304.083344 | 1.973599
304.166656 | 1.975673
304.25 | 1.9778
304.333344 | 1.979977
304.416656 | 1.982271
304.5 | 1.984676
304.583344 | 1.987129
304.666656 | 1.989782
304.75 | 1.992307
304.833344 | 1.994859
304.916656 | 1.997456
305 | 2.000066
305.083344 | 2.002711
305.166656 | 2.005436
305.25 | 2.008227
305.333344 | 2.011186
305.416656 | 2.014134
305.5 | 2.017077
305.583344 | 2.019977
305.666656 | 2.022845
305.75 | 2.025595
305.833344 | 2.02828
305.916656 | 2.030931
306 | 2.033323
306.083344 | 2.035917
306.166656 | 2.038614
306.25 | 2.04135
306.333344 | 2.044204
306.416656 | 2.047096
306.5 | 2.050036
306.583344 | 2.052971
306.666656 | 2.056122
306.75 | 2.059235
306.833344 | 2.062329
306.916656 | 2.065406
307 | 2.068596
307.083344 | 2.071734
307.166656 | 2.07487
307.25 | 2.078017
307.333344 | 2.081082
307.416656 | 2.08412
307.5 | 2.08713
307.583344 | 2.090126
307.666656 | 2.09302
307.75 | 2.095937
307.833344 | 2.098855
307.916656 | 2.101768
308 | 2.104884
308.083344 | 2.108093
308.166656 | 2.111224
308.25 | 2.114386
308.333344 | 2.119138
308.416656 | 2.123946
308.5 | 2.128419
308.583344 | 2.13289
308.666656 | 2.137621
308.75 | 2.142263
308.833344 | 2.146868
308.916656 | 2.15147
309 | 2.156154
309.083344 | 2.160904
309.166656 | 2.165608
309.25 | 2.170265
309.333344 | 2.174994
309.416656 | 2.17962
309.5 | 2.184157
309.583344 | 2.188602
309.666656 | 2.192671
309.75 | 2.196779
309.833344 | 2.20089
309.916656 | 2.205005
310 | 2.209024
310.083344 | 2.213334
310.166656 | 2.217836
310.25 | 2.222463
310.333344 | 2.227594
310.416656 | 2.232416
310.5 | 2.237132
310.583344 | 2.241931
310.666656 | 2.246235
310.75 | 2.250653
310.833344 | 2.25509
310.916656 | 2.259546
311 | 2.263952
311.083344 | 2.268439
311.166656 | 2.272979
311.25 | 2.277614
311.333344 | 2.282533
311.416656 | 2.287234
311.5 | 2.291804
311.583344 | 2.296332
311.666656 | 2.300717
311.75 | 2.305111
311.833344 | 2.309552
311.916656 | 2.31404
312 | 2.318363
312.083344 | 2.322809
312.166656 | 2.327351
312.25 | 2.331919
312.333344 | 2.336653
312.416656 | 2.341378
312.5 | 2.346213
312.583344 | 2.35112
312.666656 | 2.356206
312.75 | 2.361235
312.833344 | 2.366256
312.916656 | 2.371295
313 | 2.376771
313.083344 | 2.382144
313.166656 | 2.387148
313.25 | 2.392266
313.333344 | 2.399865
313.416656 | 2.407013
313.5 | 2.413974
313.583344 | 2.420825
313.666656 | 2.426705
313.75 | 2.432947
313.833344 | 2.439093
313.916656 | 2.445106
314 | 2.450959
314.083344 | 2.456919
314.166656 | 2.462788
314.25 | 2.46846
314.333344 | 2.47495
314.416656 | 2.48178
314.5 | 2.488816
314.583344 | 2.495925
314.666656 | 2.501961
314.75 | 2.508215
314.833344 | 2.51409
314.916656 | 2.520051
315 | 2.525771
315.083344 | 2.531768
315.166656 | 2.537683
315.25 | 2.543565
315.333344 | 2.551162
315.416656 | 2.558049
315.5 | 2.564789
315.583344 | 2.571628
315.666656 | 2.578552
315.75 | 2.584852
315.833344 | 2.589824
315.916656 | 2.594568
316 | 2.599638
316.083344 | 2.604657
316.166656 | 2.609561
316.25 | 2.614502
316.333344 | 2.619648
316.416656 | 2.624665
316.5 | 2.629578
316.583344 | 2.634454
316.666656 | 2.639441
316.75 | 2.644519
316.833344 | 2.649485
316.916656 | 2.654072
317 | 2.659852
317.083344 | 2.665112
317.166656 | 2.670226
317.25 | 2.675346
317.333344 | 2.680343
317.416656 | 2.685356
317.5 | 2.69041
317.583344 | 2.695527
317.666656 | 2.700806
317.75 | 2.706114
317.833344 | 2.711627
317.916656 | 2.717069
318 | 2.723173
318.083344 | 2.728563
318.166656 | 2.732438
318.25 | 2.735655
318.333344 | 2.739162
318.416656 | 2.742897
318.5 | 2.747458
318.583344 | 2.752655
318.666656 | 2.759469
318.75 | 2.766252
318.833344 | 2.772842
318.916656 | 2.779662
319 | 2.785715
319.083344 | 2.790686
319.166656 | 2.795389
319.25 | 2.80035
319.333344 | 2.805118
319.416656 | 2.810024
319.5 | 2.814891
319.583344 | 2.819743
319.666656 | 2.825591
319.75 | 2.831651
319.833344 | 2.838601
319.916656 | 2.845758
320 | 2.850881
320.083344 | 2.85642
320.166656 | 2.861742
320.25 | 2.867746
320.333344 | 2.869309
320.416656 | 2.871518
320.5 | 2.873185
320.583344 | 2.874907
320.666656 | 2.876267
320.75 | 2.878111
320.833344 | 2.881219
320.916656 | 2.88518
321 | 2.889042
321.083344 | 2.89272
321.166656 | 2.896062
321.25 | 2.899145
321.333344 | 2.904229
321.416656 | 2.908625
321.5 | 2.911716
321.583344 | 2.913491
321.666656 | 2.913271
321.75 | 2.913067
321.833344 | 2.912319
321.916656 | 2.911215
322 | 2.909523
322.083344 | 2.908043
322.166656 | 2.90588
322.25 | 2.902501
322.333344 | 2.899078
322.416656 | 2.896114
322.5 | 2.893064
322.583344 | 2.889886
322.666656 | 2.886857
322.75 | 2.883593
322.833344 | 2.88018
322.916656 | 2.876706
323 | 2.873019
323.083344 | 2.869627
323.166656 | 2.865962
323.25 | 2.861888
323.333344 | 2.859696
323.416656 | 2.857232
323.5 | 2.85394
323.583344 | 2.849658
323.666656 | 2.844696
323.75 | 2.839712
323.833344 | 2.834438
323.916656 | 2.82913
324 | 2.823125
324.083344 | 2.81725
324.166656 | 2.811306
324.25 | 2.805223
324.333344 | 2.798407
324.416656 | 2.791934
324.5 | 2.785098
324.583344 | 2.777604
324.666656 | 2.769826
324.75 | 2.762483
324.833344 | 2.75511
324.916656 | 2.747238
325 | 2.736853
325.083344 | 2.72673
325.166656 | 2.717034
325.25 | 2.707294
325.333344 | 2.696996
325.416656 | 2.68676
325.5 | 2.676473
325.583344 | 2.665838
325.666656 | 2.65466
325.75 | 2.643038
325.833344 | 2.631163
325.916656 | 2.619579
326 | 2.607998
326.083344 | 2.596549
326.166656 | 2.585103
326.25 | 2.573645
326.333344 | 2.562543
326.416656 | 2.551349
326.5 | 2.540269
326.583344 | 2.529278
326.666656 | 2.518237
326.75 | 2.507158
326.833344 | 2.49641
326.916656 | 2.485979
327 | 2.473655
327.083344 | 2.460587
327.166656 | 2.447586
327.25 | 2.434766
327.333344 | 2.422364
327.416656 | 2.409942
327.5 | 2.397923
327.583344 | 2.38586
327.666656 | 2.374396
327.75 | 2.362837
327.833344 | 2.351413
327.916656 | 2.340079
328 | 2.329243
328.083344 | 2.318296
328.166656 | 2.307369
328.25 | 2.296472
328.333344 | 2.285859
328.416656 | 2.27507
328.5 | 2.264271
328.583344 | 2.253498
328.666656 | 2.2427
328.75 | 2.231991
328.833344 | 2.221356
328.916656 | 2.210766
329 | 2.200396
329.083344 | 2.189997
329.166656 | 2.179651
329.25 | 2.169374
329.333344 | 2.159484
329.416656 | 2.149626
329.5 | 2.139859
329.583344 | 2.130153
329.666656 | 2.120882
329.75 | 2.111493
329.833344 | 2.102113
329.916656 | 2.092752
330 | 2.083606
330.083344 | 2.074471
330.166656 | 2.065419
330.25 | 2.056413
330.333344 | 2.047748
330.416656 | 2.039059
330.5 | 2.030398
330.583344 | 2.02176
330.666656 | 2.013429
330.75 | 2.005012
330.833344 | 1.99662
330.916656 | 1.988245
331 | 1.980014
331.083344 | 1.971915
331.166656 | 1.96396
331.25 | 1.956075
331.333344 | 1.948454
331.416656 | 1.940731
331.5 | 1.933021
331.583344 | 1.92531
331.666656 | 1.917589
331.75 | 1.909828
331.833344 | 1.902157
331.916656 | 1.894559
332 | 1.887024
332.083344 | 1.879607
332.166656 | 1.872267
332.25 | 1.864966
332.333344 | 1.857965
332.416656 | 1.850785
332.5 | 1.843596
332.583344 | 1.836477
332.666656 | 1.829329
332.75 | 1.822253
332.833344 | 1.815302
332.916656 | 1.808434
333 | 1.801724
333.083344 | 1.794991
333.166656 | 1.788345
333.25 | 1.781777
333.333344 | 1.77542
333.416656 | 1.768993
333.5 | 1.762608
333.583344 | 1.756252
333.666656 | 1.750029
333.75 | 1.743744
333.833344 | 1.737448
333.916656 | 1.731142
334 | 1.724946
334.083344 | 1.718754
334.166656 | 1.71261
334.25 | 1.706517
334.333344 | 1.70068
334.416656 | 1.694834
334.5 | 1.689068
334.583344 | 1.683364
334.666656 | 1.677873
334.75 | 1.67227
334.833344 | 1.66664
334.916656 | 1.661015
335 | 1.655505
335.083344 | 1.650098
335.166656 | 1.644751
335.25 | 1.639409
335.333344 | 1.634212
335.416656 | 1.628911
335.5 | 1.623593
335.583344 | 1.618278
335.666656 | 1.612905
335.75 | 1.607625
335.833344 | 1.602416
335.916656 | 1.597217
336 | 1.592035
336.083344 | 1.58677
336.166656 | 1.581507
336.25 | 1.576273
336.333344 | 1.571056
336.416656 | 1.566026
336.5 | 1.561098
336.583344 | 1.556075
336.666656 | 1.551529
336.75 | 1.547348
336.833344 | 1.543869
336.916656 | 1.539982
337 | 1.535941
337.083344 | 1.531921
337.166656 | 1.527886
337.25 | 1.523824
337.333344 | 1.519806
337.416656 | 1.516001
337.5 | 1.512306
337.583344 | 1.508641
337.666656 | 1.505379
337.75 | 1.502012
337.833344 | 1.498706
337.916656 | 1.495427
338 | 1.49248
338.083344 | 1.489275
338.166656 | 1.486321
338.25 | 1.483822
338.333344 | 1.480867
338.416656 | 1.47309
338.5 | 1.461546
338.583344 | 1.450973
338.666656 | 1.448782
338.75 | 1.457541
338.833344 | 1.468127
338.916656 | 1.439023
339 | 1.569592
339.083344 | 1.565419
339.166656 | 1.547954
339.25 | 1.601892
339.333344 | 1.590597
339.416656 | 1.616997
339.5 | 1.662293
339.583344 | 1.714161
339.666656 | 1.718672
339.75 | 1.739883
339.833344 | 1.770513
339.916656 | 1.811383

## 100 SOC An + Ely
Tr | Heat Flow
[mW] [°C]
10 | 1.93643
10.1667 | 2.11558
10.3333 | 2.28244
10.5 | 2.44268
10.6667 | 2.60868
10.8333 | 2.76469
11 | 2.91415
11.1667 | 3.06212
11.3333 | 3.20624
11.5 | 3.34178
11.6667 | 3.47027
11.8333 | 3.59456
12 | 3.71437
12.1667 | 3.82558
12.3333 | 3.93035
12.5 | 4.03283
12.6667 | 4.13096
12.8333 | 4.226
13 | 4.31799
13.1667 | 4.40592
13.3333 | 4.4887
13.5 | 4.56957
13.6667 | 4.64746
13.8333 | 4.72235
14 | 4.78995
14.1667 | 4.85636
14.3333 | 4.92125
14.5 | 4.98522
14.6667 | 5.03961
14.8333 | 5.0945
15 | 5.14928
15.1667 | 5.20367
15.3333 | 5.24449
15.5 | 5.28926
15.6667 | 5.33551
15.8333 | 5.38239
16 | 5.41092
16.1667 | 5.44509
16.3333 | 5.48057
16.5 | 5.51627
16.6667 | 5.53581
16.8333 | 5.56075
17 | 5.58725
17.1667 | 5.61425
17.3333 | 5.62799
17.5 | 5.64791
17.6667 | 5.6681
17.8333 | 5.68603
18 | 5.69139
18.1667 | 5.70418
18.3333 | 5.71927
18.5 | 5.73514
18.6667 | 5.73357
18.8333 | 5.74008
19 | 5.75056
19.1667 | 5.76166
19.3333 | 5.75668
19.5 | 5.75821
19.6667 | 5.76198
19.8333 | 5.76661
20 | 5.75834
20.1667 | 5.75703
20.3333 | 5.75784
20.5 | 5.75934
20.6667 | 5.74874
20.8333 | 5.74487
21 | 5.74229
21.1667 | 5.73977
21.3333 | 5.72914
21.5 | 5.72301
21.6667 | 5.71904
21.8333 | 5.71614
22 | 5.70189
22.1667 | 5.69387
22.3333 | 5.68768
22.5 | 5.68206
22.6667 | 5.66654
22.8333 | 5.65714
23 | 5.65139
23.1667 | 5.64623
23.3333 | 5.62967
23.5 | 5.61913
23.6667 | 5.61027
23.8333 | 5.60189
24 | 5.5875
24.1667 | 5.57659
24.3333 | 5.56628
24.5 | 5.55588
24.6667 | 5.54548
24.8333 | 5.535
25 | 5.52459
25.1667 | 5.51417
25.3333 | 5.50373
25.5 | 5.49345
25.6667 | 5.48404
25.8333 | 5.47537
26 | 5.46197
26.1667 | 5.45135
26.3333 | 5.44168
26.5 | 5.43236
26.6667 | 5.4194
26.8333 | 5.40915
27 | 5.39927
27.1667 | 5.38926
27.3333 | 5.3794
27.5 | 5.36952
27.6667 | 5.35979
27.8333 | 5.35016
28 | 5.34047
28.1667 | 5.33081
28.3333 | 5.32124
28.5 | 5.31163
28.6667 | 5.30273
28.8333 | 5.29362
29 | 5.2846
29.1667 | 5.2757
29.3333 | 5.26683
29.5 | 5.25806
29.6667 | 5.24943
29.8333 | 5.24094
30 | 5.2325
30.1667 | 5.22417
30.3333 | 5.21603
30.5 | 5.20801
30.6667 | 5.20007
30.8333 | 5.19214
31 | 5.18431
31.1667 | 5.17642
31.3333 | 5.16889
31.5 | 5.1614
31.6667 | 5.15441
31.8333 | 5.14779
32 | 5.13651
32.1667 | 5.12896
32.3333 | 5.12625
32.5 | 5.11961
32.6667 | 5.11253
32.8333 | 5.10597
33 | 5.09939
33.1667 | 5.09284
33.3333 | 5.08627
33.5 | 5.07987
33.6667 | 5.07367
33.8333 | 5.06763
34 | 5.06196
34.1667 | 5.05631
34.3333 | 5.05071
34.5 | 5.04519
34.6667 | 5.03996
34.8333 | 5.03463
35 | 5.02942
35.1667 | 5.02433
35.3333 | 5.01931
35.5 | 5.01436
35.6667 | 5.00954
35.8333 | 5.00483
36 | 5.00031
36.1667 | 4.99573
36.3333 | 4.99125
36.5 | 4.98686
36.6667 | 4.98261
36.8333 | 4.9784
37 | 4.97431
37.1667 | 4.97039
37.3333 | 4.96671
37.5 | 4.96297
37.6667 | 4.95927
37.8333 | 4.95563
38 | 4.95208
38.1667 | 4.94848
38.3333 | 4.94498
38.5 | 4.94154
38.6667 | 4.93817
38.8333 | 4.93486
39 | 4.93164
39.1667 | 4.92848
39.3333 | 4.9255
39.5 | 4.9225
39.6667 | 4.91957
39.8333 | 4.9167
40 | 4.91417
40.1667 | 4.91169
40.3333 | 4.90929
40.5 | 4.90692
40.6667 | 4.90493
40.8333 | 4.90283
41 | 4.90078
41.1667 | 4.89882
41.3333 | 4.89686
41.5 | 4.89491
41.6667 | 4.89307
41.8333 | 4.89128
42 | 4.88958
42.1667 | 4.8879
42.3333 | 4.88631
42.5 | 4.88478
42.6667 | 4.88352
42.8333 | 4.88225
43 | 4.88106
43.1667 | 4.87993
43.3333 | 4.87894
43.5 | 4.87781
43.6667 | 4.87668
43.8333 | 4.87559
44 | 4.87441
44.1667 | 4.87335
44.3333 | 4.87233
44.5 | 4.87138
44.6667 | 4.87048
44.8333 | 4.86955
45 | 4.86867
45.1667 | 4.86783
45.3333 | 4.86699
45.5 | 4.86623
45.6667 | 4.86558
45.8333 | 4.86502
46 | 4.86463
46.1667 | 4.86417
46.3333 | 4.86376
46.5 | 4.86341
46.6667 | 4.86323
46.8333 | 4.86305
47 | 4.86283
47.1667 | 4.86255
47.3333 | 4.8624
47.5 | 4.86222
47.6667 | 4.86208
47.8333 | 4.86197
48 | 4.86184
48.1667 | 4.8617
48.3333 | 4.86164
48.5 | 4.86164
48.6667 | 4.86176
48.8333 | 4.8618
49 | 4.86185
49.1667 | 4.86192
49.3333 | 4.86203
49.5 | 4.8621
49.6667 | 4.8622
49.8333 | 4.86234
50 | 4.86255
50.1667 | 4.86279
50.3333 | 4.86304
50.5 | 4.8633
50.6667 | 4.8636
50.8333 | 4.86379
51 | 4.86393
51.1667 | 4.86408
51.3333 | 4.86402
51.5 | 4.864
51.6667 | 4.86396
51.8333 | 4.86384
52 | 4.86366
52.1667 | 4.86341
52.3333 | 4.86322
52.5 | 4.86306
52.6667 | 4.86276
52.8333 | 4.86251
53 | 4.86233
53.1667 | 4.86227
53.3333 | 4.86226
53.5 | 4.86224
53.6667 | 4.86221
53.8333 | 4.86214
54 | 4.86206
54.1667 | 4.86188
54.3333 | 4.86161
54.5 | 4.86135
54.6667 | 4.86086
54.8333 | 4.86044
55 | 4.86007
55.1667 | 4.85973
55.3333 | 4.85941
55.5 | 4.85907
55.6667 | 4.85876
55.8333 | 4.85843
56 | 4.85812
56.1667 | 4.85782
56.3333 | 4.85758
56.5 | 4.85736
56.6667 | 4.85711
56.8333 | 4.85687
57 | 4.8566
57.1667 | 4.85628
57.3333 | 4.85593
57.5 | 4.8557
57.6667 | 4.8555
57.8333 | 4.85529
58 | 4.85511
58.1667 | 4.8549
58.3333 | 4.85471
58.5 | 4.85451
58.6667 | 4.85425
58.8333 | 4.85402
59 | 4.85383
59.1667 | 4.85367
59.3333 | 4.85349
59.5 | 4.85339
59.6667 | 4.85334
59.8333 | 4.85327
60 | 4.85324
60.1667 | 4.85316
60.3333 | 4.85308
60.5 | 4.85305
60.6667 | 4.85305
60.8333 | 4.85307
61 | 4.85311
61.1667 | 4.85318
61.3333 | 4.85342
61.5 | 4.85354
61.6667 | 4.85367
61.8333 | 4.85381
62 | 4.85414
62.1667 | 4.8545
62.3333 | 4.85492
62.5 | 4.85538
62.6667 | 4.85609
62.8333 | 4.85664
63 | 4.85721
63.1667 | 4.85785
63.3333 | 4.85844
63.5 | 4.85907
63.6667 | 4.85981
63.8333 | 4.86056
64 | 4.86143
64.1667 | 4.86228
64.3333 | 4.8632
64.5 | 4.86413
64.6667 | 4.86511
64.8333 | 4.86605
65 | 4.867
65.1667 | 4.86794
65.3333 | 4.86876
65.5 | 4.86969
65.6667 | 4.87074
65.8333 | 4.87184
66 | 4.87294
66.1667 | 4.87409
66.3333 | 4.87534
66.5 | 4.87663
66.6667 | 4.87814
66.8333 | 4.87963
67 | 4.88115
67.1667 | 4.88276
67.3333 | 4.88457
67.5 | 4.88629
67.6667 | 4.88803
67.8333 | 4.88983
68 | 4.89171
68.1667 | 4.89363
68.3333 | 4.89561
68.5 | 4.8976
68.6667 | 4.89974
68.8333 | 4.9018
69 | 4.90383
69.1667 | 4.90589
69.3333 | 4.90797
69.5 | 4.91006
69.6667 | 4.9122
69.8333 | 4.9144
70 | 4.91668
70.1667 | 4.91895
70.3333 | 4.92128
70.5 | 4.92369
70.6667 | 4.9262
70.8333 | 4.92864
71 | 4.93111
71.1667 | 4.93364
71.3333 | 4.93625
71.5 | 4.93889
71.6667 | 4.94156
71.8333 | 4.94423
72 | 4.94719
72.1667 | 4.95014
72.3333 | 4.95312
72.5 | 4.95611
72.6667 | 4.95932
72.8333 | 4.96246
73 | 4.96561
73.1667 | 4.96884
73.3333 | 4.97217
73.5 | 4.97553
73.6667 | 4.97899
73.8333 | 4.98248
74 | 4.98612
74.1667 | 4.9897
74.3333 | 4.99325
74.5 | 4.99672
74.6667 | 5.00026
74.8333 | 5.00389
75 | 5.0076
75.1667 | 5.01135
75.3333 | 5.01531
75.5 | 5.01924
75.6667 | 5.02316
75.8333 | 5.02711
76 | 5.03126
76.1667 | 5.0353
76.3333 | 5.03928
76.5 | 5.04324
76.6667 | 5.04726
76.8333 | 5.05129
77 | 5.05532
77.1667 | 5.05935
77.3333 | 5.06336
77.5 | 5.0674
77.6667 | 5.07148
77.8333 | 5.07554
78 | 5.07959
78.1667 | 5.08365
78.3333 | 5.08769
78.5 | 5.09174
78.6667 | 5.09584
78.8333 | 5.09991
79 | 5.10398
79.1667 | 5.10808
79.3333 | 5.11206
79.5 | 5.11608
79.6667 | 5.12005
79.8333 | 5.12397
80 | 5.1277
80.1667 | 5.13146
80.3333 | 5.1352
80.5 | 5.1389
80.6667 | 5.1425
80.8333 | 5.14618
81 | 5.14986
81.1667 | 5.15352
81.3333 | 5.15717
81.5 | 5.1608
81.6667 | 5.16444
81.8333 | 5.16808
82 | 5.17162
82.1667 | 5.17516
82.3333 | 5.17867
82.5 | 5.18219
82.6667 | 5.18576
82.8333 | 5.18927
83 | 5.19277
83.1667 | 5.19628
83.3333 | 5.19992
83.5 | 5.20361
83.6667 | 5.20731
83.8333 | 5.21097
84 | 5.21478
84.1667 | 5.21858
84.3333 | 5.22237
84.5 | 5.22617
84.6667 | 5.22998
84.8333 | 5.23381
85 | 5.23765
85.1667 | 5.24146
85.3333 | 5.24537
85.5 | 5.24927
85.6667 | 5.25316
85.8333 | 5.25708
86 | 5.2611
86.1667 | 5.26509
86.3333 | 5.26909
86.5 | 5.27313
86.6667 | 5.27732
86.8333 | 5.28152
87 | 5.28571
87.1667 | 5.28986
87.3333 | 5.29415
87.5 | 5.29839
87.6667 | 5.30264
87.8333 | 5.30689
88 | 5.31124
88.1667 | 5.31564
88.3333 | 5.32
88.5 | 5.32429
88.6667 | 5.3287
88.8333 | 5.33302
89 | 5.33727
89.1667 | 5.34147
89.3333 | 5.34559
89.5 | 5.3498
89.6667 | 5.35407
89.8333 | 5.35838
90 | 5.36278
90.1667 | 5.36717
90.3333 | 5.37157
90.5 | 5.37592
90.6667 | 5.38035
90.8333 | 5.38479
91 | 5.38922
91.1667 | 5.39365
91.3333 | 5.3982
91.5 | 5.40274
91.6667 | 5.40728
91.8333 | 5.41183
92 | 5.41647
92.1667 | 5.42108
92.3333 | 5.42569
92.5 | 5.43032
92.6667 | 5.43495
92.8333 | 5.43961
93 | 5.44431
93.1667 | 5.44901
93.3333 | 5.45371
93.5 | 5.45836
93.6667 | 5.46307
93.8333 | 5.46782
94 | 5.47259
94.1667 | 5.47743
94.3333 | 5.4823
94.5 | 5.4872
94.6667 | 5.49232
94.8333 | 5.49736
95 | 5.50244
95.1667 | 5.50752
95.3333 | 5.51269
95.5 | 5.5178
95.6667 | 5.52287
95.8333 | 5.52794
96 | 5.533
96.1667 | 5.53809
96.3333 | 5.54319
96.5 | 5.54831
96.6667 | 5.55345
96.8333 | 5.5587
97 | 5.56404
97.1667 | 5.56939
97.3333 | 5.57489
97.5 | 5.58033
97.6667 | 5.58582
97.8333 | 5.59135
98 | 5.59693
98.1667 | 5.60251
98.3333 | 5.60817
98.5 | 5.61385
98.6667 | 5.61964
98.8333 | 5.62548
99 | 5.63142
99.1667 | 5.63743
99.3333 | 5.64371
99.5 | 5.64992
99.6667 | 5.6562
99.8333 | 5.66251
100 | 5.66913
100.167 | 5.67567
100.333 | 5.68225
100.5 | 5.68892
100.667 | 5.69585
100.833 | 5.7028
101 | 5.70987
101.167 | 5.71701
101.333 | 5.72466
101.5 | 5.73231
101.667 | 5.74006
101.833 | 5.74791
102 | 5.75648
102.167 | 5.76491
102.333 | 5.77343
102.5 | 5.78207
102.667 | 5.79132
102.833 | 5.80041
103 | 5.80966
103.167 | 5.81908
103.333 | 5.82898
103.5 | 5.83875
103.667 | 5.84899
103.833 | 5.85961
104 | 5.87062
104.167 | 5.88149
104.333 | 5.8927
104.5 | 5.90392
104.667 | 5.91649
104.833 | 5.92937
105 | 5.94298
105.167 | 5.9573
105.333 | 5.97234
105.5 | 5.9874
105.667 | 6.00275
105.833 | 6.0181
106 | 6.03411
106.167 | 6.04982
106.333 | 6.06568
106.5 | 6.08177
106.667 | 6.1004
106.833 | 6.11894
107 | 6.13789
107.167 | 6.15697
107.333 | 6.17813
107.5 | 6.1987
107.667 | 6.2199
107.833 | 6.2417
108 | 6.26556
108.167 | 6.28921
108.333 | 6.31347
108.5 | 6.33885
108.667 | 6.36527
108.833 | 6.39204
109 | 6.41953
109.167 | 6.44761
109.333 | 6.47683
109.5 | 6.50706
109.667 | 6.53852
109.833 | 6.57041
110 | 6.60364
110.167 | 6.63734
110.333 | 6.67268
110.5 | 6.7085
110.667 | 6.74591
110.833 | 6.78358
111 | 6.82186
111.167 | 6.86044
111.333 | 6.90146
111.5 | 6.9435
111.667 | 6.98618
111.833 | 7.02949
112 | 7.07419
112.167 | 7.11922
112.333 | 7.16495
112.5 | 7.21113
112.667 | 7.25867
112.833 | 7.30634
113 | 7.35461
113.167 | 7.4039
113.333 | 7.45608
113.5 | 7.50923
113.667 | 7.56306
113.833 | 7.61671
114 | 7.66917
114.167 | 7.72216
114.333 | 7.77526
114.5 | 7.82828
114.667 | 7.88175
114.833 | 7.93539
115 | 7.98971
115.167 | 8.04408
115.333 | 8.09954
115.5 | 8.15472
115.667 | 8.21007
115.833 | 8.26558
116 | 8.32139
116.167 | 8.37727
116.333 | 8.43387
116.5 | 8.49115
116.667 | 8.54903
116.833 | 8.60697
117 | 8.66556
117.167 | 8.72405
117.333 | 8.78416
117.5 | 8.84459
117.667 | 8.90561
117.833 | 8.9667
118 | 9.02879
118.167 | 9.09065
118.333 | 9.15261
118.5 | 9.2145
118.667 | 9.27747
118.833 | 9.3405
119 | 9.40359
119.167 | 9.46685
119.333 | 9.53074
119.5 | 9.59444
119.667 | 9.65857
119.833 | 9.72301
120 | 9.78818
120.167 | 9.85386
120.333 | 9.91972
120.5 | 9.9856
120.667 | 10.0522
120.833 | 10.1185
121 | 10.1852
121.167 | 10.2527
121.333 | 10.3209
121.5 | 10.389
121.667 | 10.4578
121.833 | 10.5272
122 | 10.598
122.167 | 10.6692
122.333 | 10.7417
122.5 | 10.8145
122.667 | 10.8884
122.833 | 10.9634
123 | 11.0401
123.167 | 11.118
123.333 | 11.1969
123.5 | 11.277
123.667 | 11.3589
123.833 | 11.4419
124 | 11.5272
124.167 | 11.6138
124.333 | 11.7022
124.5 | 11.7921
124.667 | 11.8856
124.833 | 11.9804
125 | 12.0768
125.167 | 12.1746
125.333 | 12.2766
125.5 | 12.3805
125.667 | 12.487
125.833 | 12.5952
126 | 12.7074
126.167 | 12.8225
126.333 | 12.9386
126.5 | 13.0553
126.667 | 13.173
126.833 | 13.2924
127 | 13.4137
127.167 | 13.5361
127.333 | 13.6611
127.5 | 13.7871
127.667 | 13.9135
127.833 | 14.0408
128 | 14.1685
128.167 | 14.2966
128.333 | 14.4245
128.5 | 14.5526
128.667 | 14.6801
128.833 | 14.8055
129 | 14.929
129.167 | 15.0519
129.333 | 15.1735
129.5 | 15.2938
129.667 | 15.412
129.833 | 15.5288
130 | 15.6374
130.167 | 15.7445
130.333 | 15.8484
130.5 | 15.9485
130.667 | 16.0394
130.833 | 16.1263
131 | 16.2092
131.167 | 16.2908
131.333 | 16.3645
131.5 | 16.4345
131.667 | 16.4996
131.833 | 16.5605
132 | 16.6124
132.167 | 16.6603
132.333 | 16.7035
132.5 | 16.7433
132.667 | 16.7732
132.833 | 16.7989
133 | 16.8182
133.167 | 16.8326
133.333 | 16.8375
133.5 | 16.8378
133.667 | 16.831
133.833 | 16.8194
134 | 16.8025
134.167 | 16.7803
134.333 | 16.7521
134.5 | 16.7198
134.667 | 16.6763
134.833 | 16.6316
135 | 16.5846
135.167 | 16.536
135.333 | 16.4836
135.5 | 16.4307
135.667 | 16.3777
135.833 | 16.3249
136 | 16.2717
136.167 | 16.2188
136.333 | 16.1662
136.5 | 16.1132
136.667 | 16.0589
136.833 | 16.0057
137 | 15.9547
137.167 | 15.9054
137.333 | 15.8663
137.5 | 15.83
137.667 | 15.7956
137.833 | 15.7645
138 | 15.736
138.167 | 15.7084
138.333 | 15.6811
138.5 | 15.6538
138.667 | 15.6272
138.833 | 15.6021
139 | 15.5801
139.167 | 15.5589
139.333 | 15.5379
139.5 | 15.5164
139.667 | 15.4937
139.833 | 15.4703
140 | 15.4448
140.167 | 15.4197
140.333 | 15.3946
140.5 | 15.3702
140.667 | 15.3511
140.833 | 15.3318
141 | 15.3124
141.167 | 15.2934
141.333 | 15.2737
141.5 | 15.2544
141.667 | 15.2398
141.833 | 15.2299
142 | 15.2302
142.167 | 15.2368
142.333 | 15.2493
142.5 | 15.2634
142.667 | 15.2865
142.833 | 15.3089
143 | 15.331
143.167 | 15.3529
143.333 | 15.3708
143.5 | 15.3804
143.667 | 15.3843
143.833 | 15.3847
144 | 15.3754
144.167 | 15.3654
144.333 | 15.3554
144.5 | 15.3454
144.667 | 15.3351
144.833 | 15.3223
145 | 15.3058
145.167 | 15.2906
145.333 | 15.2839
145.5 | 15.2793
145.667 | 15.2779
145.833 | 15.2799
146 | 15.2879
146.167 | 15.2959
146.333 | 15.3069
146.5 | 15.3243
146.667 | 15.3595
146.833 | 15.3969
147 | 15.4311
147.167 | 15.4612
147.333 | 15.4992
147.5 | 15.54
147.667 | 15.5791
147.833 | 15.615
148 | 15.6396
148.167 | 15.663
148.333 | 15.6865
148.5 | 15.7119
148.667 | 15.7426
148.833 | 15.7693
149 | 15.7886
149.167 | 15.796
149.333 | 15.781
149.5 | 15.7622
149.667 | 15.7404
149.833 | 15.7148
150 | 15.681
150.167 | 15.6357
150.333 | 15.5685
150.5 | 15.4884
150.667 | 15.4118
150.833 | 15.319
151 | 15.21
151.167 | 15.0929
151.333 | 14.9431
151.5 | 14.7842
151.667 | 14.6126
151.833 | 14.436
152 | 14.2381
152.167 | 14.0405
152.333 | 13.8474
152.5 | 13.6494
152.667 | 13.4452
152.833 | 13.2432
153 | 13.0366
153.167 | 12.8251
153.333 | 12.6144
153.5 | 12.4084
153.667 | 12.2045
153.833 | 12.0016
154 | 11.8005
154.167 | 11.6031
154.333 | 11.4107
154.5 | 11.2225
154.667 | 11.0426
154.833 | 10.8663
155 | 10.6942
155.167 | 10.5252
155.333 | 10.3644
155.5 | 10.2072
155.667 | 10.0546
155.833 | 9.90536
156 | 9.7649
156.167 | 9.62808
156.333 | 9.49421
156.5 | 9.36358
156.667 | 9.24012
156.833 | 9.12007
157 | 9.00321
157.167 | 8.89007
157.333 | 8.78146
157.5 | 8.6768
157.667 | 8.57538
157.833 | 8.47755
158 | 8.38372
158.167 | 8.29348
158.333 | 8.2059
158.5 | 8.12024
158.667 | 8.0388
158.833 | 7.96066
159 | 7.88501
159.167 | 7.81108
159.333 | 7.74119
159.5 | 7.67293
159.667 | 7.60701
159.833 | 7.54268
160 | 7.48233
160.167 | 7.42352
160.333 | 7.36682
160.5 | 7.31149
160.667 | 7.25941
160.833 | 7.20848
161 | 7.15925
161.167 | 7.11119
161.333 | 7.06626
161.5 | 7.02238
161.667 | 6.97993
161.833 | 6.93836
162 | 6.89922
162.167 | 6.86109
162.333 | 6.82436
162.5 | 6.78847
162.667 | 6.75454
162.833 | 6.7214
163 | 6.68954
163.167 | 6.65874
163.333 | 6.63065
163.5 | 6.60251
163.667 | 6.57503
163.833 | 6.54797
164 | 6.52229
164.167 | 6.49684
164.333 | 6.47287
164.5 | 6.44992
164.667 | 6.42812
164.833 | 6.40666
165 | 6.38578
165.167 | 6.36543
165.333 | 6.34641
165.5 | 6.32772
165.667 | 6.3098
165.833 | 6.29267
166 | 6.27625
166.167 | 6.25977
166.333 | 6.24357
166.5 | 6.22805
166.667 | 6.21383
166.833 | 6.19993
167 | 6.18661
167.167 | 6.17343
167.333 | 6.1611
167.5 | 6.14879
167.667 | 6.13682
167.833 | 6.1251
168 | 6.11423
168.167 | 6.10338
168.333 | 6.09283
168.5 | 6.08252
168.667 | 6.0732
168.833 | 6.0639
169 | 6.05493
169.167 | 6.04638
169.333 | 6.03831
169.5 | 6.03002
169.667 | 6.02218
169.833 | 6.01473
170 | 6.00769
170.167 | 6.00053
170.333 | 5.99352
170.5 | 5.98666
170.667 | 5.98037
170.833 | 5.97396
171 | 5.96759
171.167 | 5.96156
171.333 | 5.95653
171.5 | 5.95117
171.667 | 5.94619
171.833 | 5.9412
172 | 5.9368
172.167 | 5.93226
172.333 | 5.9278
172.5 | 5.92341
172.667 | 5.91945
172.833 | 5.91544
173 | 5.91152
173.167 | 5.90769
173.333 | 5.9042
173.5 | 5.90065
173.667 | 5.89723
173.833 | 5.89393
174 | 5.89104
174.167 | 5.88814
174.333 | 5.88529
174.5 | 5.88247
174.667 | 5.88009
174.833 | 5.87759
175 | 5.87519
175.167 | 5.87288
175.333 | 5.87087
175.5 | 5.8688
175.667 | 5.86677
175.833 | 5.86481
176 | 5.86323
176.167 | 5.86156
176.333 | 5.85998
176.5 | 5.85848
176.667 | 5.8572
176.833 | 5.85588
177 | 5.85459
177.167 | 5.85336
177.333 | 5.8524
177.5 | 5.85142
177.667 | 5.85048
177.833 | 5.84957
178 | 5.84893
178.167 | 5.84823
178.333 | 5.84757
178.5 | 5.84693
178.667 | 5.84644
178.833 | 5.84594
179 | 5.84546
179.167 | 5.84497
179.333 | 5.84454
179.5 | 5.84414
179.667 | 5.84378
179.833 | 5.84344
180 | 5.84315
180.167 | 5.84287
180.333 | 5.84262
180.5 | 5.84236
180.667 | 5.84222
180.833 | 5.84208
181 | 5.84197
181.167 | 5.84186
181.333 | 5.84182
181.5 | 5.84179
181.667 | 5.84174
181.833 | 5.84168
182 | 5.84163
182.167 | 5.84157
182.333 | 5.84155
182.5 | 5.84155
182.667 | 5.84153
182.833 | 5.84151
183 | 5.84152
183.167 | 5.84152
183.333 | 5.84159
183.5 | 5.84168
183.667 | 5.84178
183.833 | 5.84189
184 | 5.84212
184.167 | 5.84232
184.333 | 5.84255
184.5 | 5.84281
184.667 | 5.84313
184.833 | 5.84344
185 | 5.84376
185.167 | 5.84411
185.333 | 5.84457
185.5 | 5.84506
185.667 | 5.84554
185.833 | 5.84602
186 | 5.84662
186.167 | 5.84714
186.333 | 5.84763
186.5 | 5.84809
186.667 | 5.84856
186.833 | 5.84903
187 | 5.84952
187.167 | 5.85003
187.333 | 5.85054
187.5 | 5.85106
187.667 | 5.85156
187.833 | 5.85205
188 | 5.85268
188.167 | 5.85331
188.333 | 5.85394
188.5 | 5.85454
188.667 | 5.8552
188.833 | 5.85576
189 | 5.85631
189.167 | 5.85686
189.333 | 5.85732
189.5 | 5.85785
189.667 | 5.85841
189.833 | 5.85896
190 | 5.85961
190.167 | 5.86024
190.333 | 5.86088
190.5 | 5.86151
190.667 | 5.86217
190.833 | 5.86286
191 | 5.86355
191.167 | 5.86421
191.333 | 5.86497
191.5 | 5.86571
191.667 | 5.86645
191.833 | 5.86718
192 | 5.86796
192.167 | 5.86876
192.333 | 5.86958
192.5 | 5.87043
192.667 | 5.87133
192.833 | 5.8722
193 | 5.87308
193.167 | 5.87394
193.333 | 5.87486
193.5 | 5.87576
193.667 | 5.8767
193.833 | 5.87764
194 | 5.87861
194.167 | 5.87961
194.333 | 5.88062
194.5 | 5.88163
194.667 | 5.8827
194.833 | 5.88381
195 | 5.88496
195.167 | 5.88612
195.333 | 5.88734
195.5 | 5.88856
195.667 | 5.88977
195.833 | 5.89097
196 | 5.89222
196.167 | 5.8935
196.333 | 5.89479
196.5 | 5.8961
196.667 | 5.89747
196.833 | 5.89878
197 | 5.90009
197.167 | 5.90142
197.333 | 5.9028
197.5 | 5.9042
197.667 | 5.90564
197.833 | 5.90712
198 | 5.90867
198.167 | 5.91019
198.333 | 5.91169
198.5 | 5.91321
198.667 | 5.91485
198.833 | 5.9165
199 | 5.91814
199.167 | 5.91979
199.333 | 5.92147
199.5 | 5.92303
199.667 | 5.92456
199.833 | 5.92611
200 | 5.92759
200.167 | 5.9292
200.333 | 5.93084
200.5 | 5.93248
200.667 | 5.93428
200.833 | 5.93602
201 | 5.93773
201.167 | 5.93942
201.333 | 5.94107
201.5 | 5.94256
201.667 | 5.9439
201.833 | 5.94517
202 | 5.94626
202.167 | 5.94748
202.333 | 5.94881
202.5 | 5.95018
202.667 | 5.95175
202.833 | 5.95339
203 | 5.95513
203.167 | 5.95693
203.333 | 5.95922
203.5 | 5.96139
203.667 | 5.96358
203.833 | 5.96583
204 | 5.96836
204.167 | 5.97082
204.333 | 5.9733
204.5 | 5.9758
204.667 | 5.97848
204.833 | 5.98111
205 | 5.98373
205.167 | 5.98633
205.333 | 5.98907
205.5 | 5.99179
205.667 | 5.99453
205.833 | 5.99726
206 | 6.00007
206.167 | 6.00285
206.333 | 6.00564
206.5 | 6.00845
206.667 | 6.01126
206.833 | 6.01407
207 | 6.01692
207.167 | 6.01978
207.333 | 6.02264
207.5 | 6.02555
207.667 | 6.02848
207.833 | 6.0314
208 | 6.03434
208.167 | 6.03728
208.333 | 6.04025
208.5 | 6.04323
208.667 | 6.04625
208.833 | 6.04928
209 | 6.05225
209.167 | 6.05517
209.333 | 6.05814
209.5 | 6.06117
209.667 | 6.06429
209.833 | 6.06746
210 | 6.07077
210.167 | 6.07412
210.333 | 6.07751
210.5 | 6.08094
210.667 | 6.08457
210.833 | 6.08814
211 | 6.09175
211.167 | 6.09538
211.333 | 6.09915
211.5 | 6.10292
211.667 | 6.10676
211.833 | 6.11063
212 | 6.11471
212.167 | 6.11877
212.333 | 6.12286
212.5 | 6.12698
212.667 | 6.13131
212.833 | 6.13563
213 | 6.13995
213.167 | 6.14425
213.333 | 6.14873
213.5 | 6.15315
213.667 | 6.1576
213.833 | 6.16208
214 | 6.16662
214.167 | 6.17118
214.333 | 6.17572
214.5 | 6.18022
214.667 | 6.18477
214.833 | 6.18929
215 | 6.1938
215.167 | 6.19836
215.333 | 6.20297
215.5 | 6.20758
215.667 | 6.21221
215.833 | 6.21685
216 | 6.22167
216.167 | 6.22641
216.333 | 6.23116
216.5 | 6.23593
216.667 | 6.24072
216.833 | 6.24552
217 | 6.25036
217.167 | 6.25521
217.333 | 6.26006
217.5 | 6.2649
217.667 | 6.26974
217.833 | 6.27464
218 | 6.27952
218.167 | 6.28442
218.333 | 6.28938
218.5 | 6.2944
218.667 | 6.29955
218.833 | 6.30469
219 | 6.30991
219.167 | 6.31519
219.333 | 6.32063
219.5 | 6.32605
219.667 | 6.33153
219.833 | 6.33706
220 | 6.34268
220.167 | 6.34824
220.333 | 6.3537
220.5 | 6.35909
220.667 | 6.36444
220.833 | 6.36985
221 | 6.37531
221.167 | 6.38079
221.333 | 6.38627
221.5 | 6.39178
221.667 | 6.39728
221.833 | 6.40277
222 | 6.40831
222.167 | 6.4138
222.333 | 6.41924
222.5 | 6.42462
222.667 | 6.42986
222.833 | 6.43513
223 | 6.44035
223.167 | 6.44552
223.333 | 6.4505
223.5 | 6.4555
223.667 | 6.46042
223.833 | 6.46528
224 | 6.46988
224.167 | 6.47454
224.333 | 6.47914
224.5 | 6.48369
224.667 | 6.48797
224.833 | 6.49231
225 | 6.49661
225.167 | 6.50088
225.333 | 6.50499
225.5 | 6.50913
225.667 | 6.51315
225.833 | 6.51701
226 | 6.52056
226.167 | 6.52415
226.333 | 6.52774
226.5 | 6.53132
226.667 | 6.53455
226.833 | 6.5379
227 | 6.54119
227.167 | 6.54442
227.333 | 6.54756
227.5 | 6.55073
227.667 | 6.55387
227.833 | 6.55701
228 | 6.55999
228.167 | 6.56304
228.333 | 6.5661
228.5 | 6.56914
228.667 | 6.57209
228.833 | 6.57495
229 | 6.57765
229.167 | 6.58025
229.333 | 6.58266
229.5 | 6.58516
229.667 | 6.58767
229.833 | 6.5902
230 | 6.59271
230.167 | 6.59522
230.333 | 6.5977
230.5 | 6.60018
230.667 | 6.60265
230.833 | 6.6051
231 | 6.60754
231.167 | 6.60999
231.333 | 6.61235
231.5 | 6.6147
231.667 | 6.61702
231.833 | 6.61928
232 | 6.62135
232.167 | 6.62339
232.333 | 6.6254
232.5 | 6.62738
232.667 | 6.62912
232.833 | 6.63097
233 | 6.63284
233.167 | 6.63473
233.333 | 6.63658
233.5 | 6.6384
233.667 | 6.6402
233.833 | 6.642
234 | 6.64381
234.167 | 6.64562
234.333 | 6.64742
234.5 | 6.6492
234.667 | 6.65096
234.833 | 6.65275
235 | 6.65457
235.167 | 6.65637
235.333 | 6.65812
235.5 | 6.65989
235.667 | 6.66164
235.833 | 6.66337
236 | 6.66504
236.167 | 6.6667
236.333 | 6.66836
236.5 | 6.67005
236.667 | 6.67167
236.833 | 6.67333
237 | 6.67498
237.167 | 6.67663
237.333 | 6.67833
237.5 | 6.68002
237.667 | 6.68171
237.833 | 6.68338
238 | 6.68505
238.167 | 6.68673
238.333 | 6.68837
238.5 | 6.69002
238.667 | 6.69167
238.833 | 6.6932
239 | 6.69277
239.167 | 6.68884
239.333 | 6.68592
239.5 | 6.68679
239.667 | 6.6886
239.833 | 6.69072
240 | 6.69307
240.167 | 6.69512
240.333 | 6.69717
240.5 | 6.69923
240.667 | 6.70106
240.833 | 6.70278
241 | 6.70437
241.167 | 6.70588
241.333 | 6.70722
241.5 | 6.7087
241.667 | 6.71018
241.833 | 6.71165
242 | 6.71327
242.167 | 6.71491
242.333 | 6.71659
242.5 | 6.71829
242.667 | 6.72017
242.833 | 6.72203
243 | 6.72393
243.167 | 6.72587
243.333 | 6.72794
243.5 | 6.72995
243.667 | 6.73195
243.833 | 6.73397
244 | 6.73599
244.167 | 6.738
244.333 | 6.74006
244.5 | 6.74214
244.667 | 6.74431
244.833 | 6.74647
245 | 6.74863
245.167 | 6.75081
245.333 | 6.75313
245.5 | 6.75543
245.667 | 6.75777
245.833 | 6.76014
246 | 6.76263
246.167 | 6.76511
246.333 | 6.76758
246.5 | 6.77002
246.667 | 6.7725
246.833 | 6.77491
247 | 6.77734
247.167 | 6.77979
247.333 | 6.78225
247.5 | 6.78488
247.667 | 6.78758
247.833 | 6.7903
248 | 6.79333
248.167 | 6.79632
248.333 | 6.79941
248.5 | 6.80258
248.667 | 6.80605
248.833 | 6.80949
249 | 6.81294
249.167 | 6.81645
249.333 | 6.82029
249.5 | 6.824
249.667 | 6.8276
249.833 | 6.83113
250 | 6.83472
250.167 | 6.83836
250.333 | 6.84204
250.5 | 6.84575
250.667 | 6.84951
250.833 | 6.8534
251 | 6.85746
251.167 | 6.86161
251.333 | 6.86616
251.5 | 6.87069
251.667 | 6.87534
251.833 | 6.88007
252 | 6.88534
252.167 | 6.89049
252.333 | 6.89568
252.5 | 6.90093
252.667 | 6.90666
252.833 | 6.91233
253 | 6.91803
253.167 | 6.92377
253.333 | 6.92977
253.5 | 6.93562
253.667 | 6.94139
253.833 | 6.94714
254 | 6.95258
254.167 | 6.95816
254.333 | 6.96348
254.5 | 6.96829
254.667 | 6.97328
254.833 | 6.97837
255 | 6.98414
255.167 | 6.99007
255.333 | 6.99635
255.5 | 7.00256
255.667 | 7.00891
255.833 | 7.01537
256 | 7.02228
256.167 | 7.02906
256.333 | 7.03588
256.5 | 7.04274
256.667 | 7.04977
256.833 | 7.05665
257 | 7.06354
257.167 | 7.07043
257.333 | 7.07667
257.5 | 7.08163
257.667 | 7.08641
257.833 | 7.09281
258 | 7.10124
258.167 | 7.10904
258.333 | 7.11695
258.5 | 7.12495
258.667 | 7.13304
258.833 | 7.14115
259 | 7.14987
259.167 | 7.15851
259.333 | 7.16752
259.5 | 7.17647
259.667 | 7.18551
259.833 | 7.19461
260 | 7.20385
260.167 | 7.21292
260.333 | 7.22202
260.5 | 7.2315
260.667 | 7.23977
260.833 | 7.24796
261 | 7.25645
261.167 | 7.26503
261.333 | 7.27367
261.5 | 7.28246
261.667 | 7.29147
261.833 | 7.30064
262 | 7.31021
262.167 | 7.32003
262.333 | 7.32982
262.5 | 7.33966
262.667 | 7.35004
262.833 | 7.36027
263 | 7.37049
263.167 | 7.38076
263.333 | 7.39128
263.5 | 7.40176
263.667 | 7.41223
263.833 | 7.42264
264 | 7.4331
264.167 | 7.44359
264.333 | 7.45415
264.5 | 7.46474
264.667 | 7.47541
264.833 | 7.48606
265 | 7.49678
265.167 | 7.50761
265.333 | 7.51888
265.5 | 7.53
265.667 | 7.54098
265.833 | 7.55227
266 | 7.56507
266.167 | 7.57769
266.333 | 7.59047
266.5 | 7.60308
266.667 | 7.61605
266.833 | 7.62888
267 | 7.64178
267.167 | 7.65476
267.333 | 7.66785
267.5 | 7.68104
267.667 | 7.69434
267.833 | 7.7077
268 | 7.72133
268.167 | 7.73471
268.333 | 7.74802
268.5 | 7.76137
268.667 | 7.77474
268.833 | 7.7882
269 | 7.80167
269.167 | 7.81515
269.333 | 7.82896
269.5 | 7.84275
269.667 | 7.85661
269.833 | 7.87056
270 | 7.88495
270.167 | 7.89919
270.333 | 7.91335
270.5 | 7.92758
270.667 | 7.94218
270.833 | 7.95661
271 | 7.97113
271.167 | 7.98578
271.333 | 8.00071
271.5 | 8.01548
271.667 | 8.03051
271.833 | 8.04598
272 | 8.06299
272.167 | 8.07967
272.333 | 8.09618
272.5 | 8.1127
272.667 | 8.12933
272.833 | 8.14592
273 | 8.16257
273.167 | 8.17926
273.333 | 8.19599
273.5 | 8.21282
273.667 | 8.23011
273.833 | 8.24777
274 | 8.26557
274.167 | 8.28325
274.333 | 8.30102
274.5 | 8.31886
274.667 | 8.33687
274.833 | 8.35491
275 | 8.37298
275.167 | 8.39112
275.333 | 8.40961
275.5 | 8.42807
275.667 | 8.44668
275.833 | 8.46541
276 | 8.48446
276.167 | 8.50351
276.333 | 8.52267
276.5 | 8.54193
276.667 | 8.56162
276.833 | 8.58123
277 | 8.60092
277.167 | 8.62071
277.333 | 8.64096
277.5 | 8.66116
277.667 | 8.68145
277.833 | 8.70182
278 | 8.72284
278.167 | 8.74375
278.333 | 8.76478
278.5 | 8.78632
278.667 | 8.80836
278.833 | 8.83026
279 | 8.85229
279.167 | 8.87439
279.333 | 8.89692
279.5 | 8.91931
279.667 | 8.94177
279.833 | 8.96432
280 | 8.9872
280.167 | 9.01013
280.333 | 9.03314
280.5 | 9.05619
280.667 | 9.07981
280.833 | 9.10337
281 | 9.1271
281.167 | 9.15095
281.333 | 9.1753
281.5 | 9.19951
281.667 | 9.22416
281.833 | 9.24917
282 | 9.27466
282.167 | 9.30002
282.333 | 9.3255
282.5 | 9.35109
282.667 | 9.37735
282.833 | 9.4035
283 | 9.42976
283.167 | 9.45612
283.333 | 9.48305
283.5 | 9.50983
283.667 | 9.5367
283.833 | 9.56369
284 | 9.59126
284.167 | 9.6188
284.333 | 9.64648
284.5 | 9.67431
284.667 | 9.70284
284.833 | 9.73123
285 | 9.75973
285.167 | 9.78837
285.333 | 9.81764
285.5 | 9.84686
285.667 | 9.8762
285.833 | 9.90566
286 | 9.93578
286.167 | 9.96577
286.333 | 9.99589
286.5 | 10.0261
286.667 | 10.057
286.833 | 10.0877
287 | 10.1186
287.167 | 10.15
287.333 | 10.1819
287.5 | 10.2137
287.667 | 10.2457
287.833 | 10.2779
288 | 10.3107
288.167 | 10.3434
288.333 | 10.3762
288.5 | 10.4096
288.667 | 10.4434
288.833 | 10.4769
289 | 10.511
289.167 | 10.5456
289.333 | 10.5804
289.5 | 10.6152
289.667 | 10.6503
289.833 | 10.6857
290 | 10.722
290.167 | 10.7583
290.333 | 10.7949
290.5 | 10.8318
290.667 | 10.8695
290.833 | 10.9072
291 | 10.9453
291.167 | 10.9836
291.333 | 11.0229
291.5 | 11.0621
291.667 | 11.1017
291.833 | 11.1415
292 | 11.1824
292.167 | 11.2232
292.333 | 11.2644
292.5 | 11.3058
292.667 | 11.3485
292.833 | 11.3908
293 | 11.4332
293.167 | 11.4757
293.333 | 11.519
293.5 | 11.5621
293.667 | 11.6053
293.833 | 11.6487
294 | 11.6926
294.167 | 11.7365
294.333 | 11.7804
294.5 | 11.8249
294.667 | 11.8698
294.833 | 11.9147
295 | 11.9598
295.167 | 12.005
295.333 | 12.051
295.5 | 12.0968
295.667 | 12.1428
295.833 | 12.1888
296 | 12.2355
296.167 | 12.2821
296.333 | 12.3286
296.5 | 12.3752
296.667 | 12.4218
296.833 | 12.4685
297 | 12.5149
297.167 | 12.5609
297.333 | 12.6059
297.5 | 12.6497
297.667 | 12.6922
297.833 | 12.7338
298 | 12.7728
298.167 | 12.8107
298.333 | 12.8467
298.5 | 12.8816
298.667 | 12.9132
298.833 | 12.9432
299 | 12.9709
299.167 | 12.9972
299.333 | 13.0198
299.5 | 13.0407
299.667 | 13.0591
299.833 | 13.0759
300 | 13.0888
300.167 | 13.1002
300.333 | 13.1092
300.5 | 13.1168
300.667 | 13.1205
300.833 | 13.1226
301 | 13.1224
301.167 | 13.1208
301.333 | 13.1155
301.5 | 13.1089
301.667 | 13.1002
301.833 | 13.0902
302 | 13.0768
302.167 | 13.062
302.333 | 13.0456
302.5 | 13.0279
302.667 | 13.0074
302.833 | 12.9856
303 | 12.962
303.167 | 12.9373
303.333 | 12.9099
303.5 | 12.8814
303.667 | 12.8514
303.833 | 12.8204
304 | 12.7869
304.167 | 12.7522
304.333 | 12.7161
304.5 | 12.6795
304.667 | 12.6418
304.833 | 12.6031
305 | 12.563
305.167 | 12.5222
305.333 | 12.4789
305.5 | 12.4355
305.667 | 12.3914
305.833 | 12.3467
306 | 12.3006
306.167 | 12.2543
306.333 | 12.2072
306.5 | 12.1595
306.667 | 12.1105
306.833 | 12.0611
307 | 12.0114
307.167 | 11.9615
307.333 | 11.9108
307.5 | 11.8597
307.667 | 11.8079
307.833 | 11.7561
308 | 11.7033
308.167 | 11.6505
308.333 | 11.597
308.5 | 11.5435
308.667 | 11.489
308.833 | 11.4345
309 | 11.3797
309.167 | 11.3248
309.333 | 11.2694
309.5 | 11.2141
309.667 | 11.1586
309.833 | 11.1031
310 | 11.047
310.167 | 10.9912
310.333 | 10.9352
310.5 | 10.8792
310.667 | 10.8229
310.833 | 10.7667
311 | 10.7104
311.167 | 10.6542
311.333 | 10.5979
311.5 | 10.5416
311.667 | 10.4854
311.833 | 10.4293
312 | 10.3733
312.167 | 10.3173
312.333 | 10.2614
312.5 | 10.2056
312.667 | 10.15
312.833 | 10.0945
313 | 10.0391
313.167 | 9.98387
313.333 | 9.92913
313.5 | 9.87433
313.667 | 9.81967
313.833 | 9.76515
314 | 9.71128
314.167 | 9.65734
314.333 | 9.60358
314.5 | 9.55001
314.667 | 9.49691
314.833 | 9.44396
315 | 9.3913
315.167 | 9.33887
315.333 | 9.28745
315.5 | 9.23606
315.667 | 9.18498
315.833 | 9.13418
316 | 9.0844
316.167 | 9.03461
316.333 | 8.98509
316.5 | 8.93584
316.667 | 8.88761
316.833 | 8.8394
317 | 8.79156
317.167 | 8.74402
317.333 | 8.69759
317.5 | 8.65117
317.667 | 8.60512
317.833 | 8.55938
318 | 8.51466
318.167 | 8.46979
318.333 | 8.42575
318.5 | 8.38246
318.667 | 8.33978
318.833 | 8.29712
319 | 8.25486
319.167 | 8.2129
319.333 | 8.17157
319.5 | 8.13066
319.667 | 8.09046
319.833 | 8.051
320 | 8.01225
320.167 | 7.97344
320.333 | 7.93499
320.5 | 7.89738
320.667 | 7.86045
320.833 | 7.82339
321 | 7.78709
321.167 | 7.75149
321.333 | 7.71651
321.5 | 7.68144
321.667 | 7.64715
321.833 | 7.61358
322 | 7.58064
322.167 | 7.54774
322.333 | 7.51559
322.5 | 7.48355
322.667 | 7.45249
322.833 | 7.42129
323 | 7.39086
323.167 | 7.36119
323.333 | 7.33213
323.5 | 7.303
323.667 | 7.27466
323.833 | 7.24699
324 | 7.21999
324.167 | 7.19302
324.333 | 7.16639
324.5 | 7.14003
324.667 | 7.1146
324.833 | 7.08914
325 | 7.06444
325.167 | 7.03988
325.333 | 7.01623
325.5 | 6.99261
325.667 | 6.96976
325.833 | 6.94704
326 | 6.92534
326.167 | 6.90367
326.333 | 6.88233
326.5 | 6.86123
326.667 | 6.84114
326.833 | 6.821
327 | 6.80113
327.167 | 6.78153
327.333 | 6.76285
327.5 | 6.74416
327.667 | 6.72579
327.833 | 6.70763
328 | 6.69054
328.167 | 6.67304
328.333 | 6.65605
328.5 | 6.63953
328.667 | 6.62318
328.833 | 6.60706
329 | 6.59132
329.167 | 6.57599
329.333 | 6.56106
329.5 | 6.54607
329.667 | 6.53125
329.833 | 6.51657
330 | 6.50253
330.167 | 6.4884
330.333 | 6.47441
330.5 | 6.46053
330.667 | 6.44726
330.833 | 6.43389
331 | 6.42063
331.167 | 6.40745
331.333 | 6.39465
331.5 | 6.38179
331.667 | 6.36905
331.833 | 6.35639
332 | 6.34409
332.167 | 6.33174
332.333 | 6.31946
332.5 | 6.30726
332.667 | 6.29549
332.833 | 6.2837
333 | 6.27201
333.167 | 6.26024
333.333 | 6.24894
333.5 | 6.23798
333.667 | 6.22825
333.833 | 6.21919
334 | 6.21528
334.167 | 6.20677
334.333 | 6.19346
334.5 | 6.17624
334.667 | 6.1665
334.833 | 6.15685
335 | 6.14744
335.167 | 6.13819
335.333 | 6.12926
335.5 | 6.12035
335.667 | 6.11156
335.833 | 6.10286
336 | 6.09456
336.167 | 6.08612
336.333 | 6.07775
336.5 | 6.06949
336.667 | 6.06385
336.833 | 6.05195
337 | 6.03595
337.167 | 6.02172
337.333 | 6.02245
337.5 | 6.04824
337.667 | 6.12194
337.833 | 6.22356
338 | 6.32113
338.167 | 6.26635
338.333 | 6.06513
338.5 | 5.79331
338.667 | 5.38707
338.833 | 4.98043
339 | 4.57014
339.167 | 4.15318
339.333 | 3.731
339.5 | 3.3174
339.667 | 2.89645
339.833 | 2.47336

## 100 SOC full cell
Temperature | Heat Flow
[∞C] | [mW]
10 | 0.503426
10.083333 | 0.51583
10.166667 | 0.532146
10.25 | 0.548734
10.333333 | 0.544451
10.416667 | 0.548525
10.5 | 0.554773
10.583333 | 0.561553
10.666667 | 0.551664
10.75 | 0.548801
10.833333 | 0.547168
10.916667 | 0.545498
11 | 0.535125
11.083333 | 0.528142
11.166667 | 0.524304
11.25 | 0.521297
11.333333 | 0.505307
11.416667 | 0.494882
11.5 | 0.48601
11.583333 | 0.47758
11.666667 | 0.461808
11.75 | 0.450965
11.833333 | 0.44136
11.916667 | 0.431586
12 | 0.422347
12.083333 | 0.413158
12.166667 | 0.404498
12.25 | 0.396015
12.333333 | 0.383716
12.416667 | 0.372496
12.5 | 0.361637
12.583333 | 0.350687
12.666667 | 0.339738
12.75 | 0.328703
12.833333 | 0.317631
12.916667 | 0.30652
13 | 0.295127
13.083333 | 0.283939
13.166667 | 0.27287
13.25 | 0.26177
13.333333 | 0.250472
13.416667 | 0.23924
13.5 | 0.228077
13.583333 | 0.216966
13.666667 | 0.205911
13.75 | 0.194955
13.833333 | 0.184023
13.916667 | 0.173134
14 | 0.162629
14.083333 | 0.15203
14.166667 | 0.141487
14.25 | 0.130989
14.333333 | 0.12081
14.416667 | 0.110607
14.5 | 0.100474
14.583333 | 0.090353
14.666667 | 0.080665
14.75 | 0.070944
14.833333 | 0.061285
14.916667 | 0.051684
15 | 0.042452
15.083333 | 0.033179
15.166667 | 0.024036
15.25 | 0.01502
15.333333 | 0.006274
15.416667 | -0.002521
15.5 | -0.011211
15.583333 | -0.01984
15.666667 | -0.028101
15.75 | -0.036352
15.833333 | -0.044472
15.916667 | -0.052525
16 | -0.059948
16.083334 | -0.067451
16.166666 | -0.074932
16.25 | -0.082383
16.333334 | -0.08926
16.416666 | -0.096321
16.5 | -0.103333
16.583334 | -0.11028
16.666666 | -0.11679
16.75 | -0.123327
16.833334 | -0.129863
16.916666 | -0.136372
17 | -0.142324
17.083334 | -0.148428
17.166666 | -0.154447
17.25 | -0.160366
17.333334 | -0.16597
17.416666 | -0.171636
17.5 | -0.177148
17.583334 | -0.182555
17.666666 | -0.187654
17.75 | -0.19274
17.833334 | -0.197751
17.916666 | -0.202778
18 | -0.207378
18.083334 | -0.212084
18.166666 | -0.216711
18.25 | -0.221232
18.333334 | -0.225346
18.416666 | -0.22948
18.5 | -0.233516
18.583334 | -0.23749
18.666666 | -0.241072
18.75 | -0.244816
18.833334 | -0.248543
18.916666 | -0.252219
19 | -0.255644
19.083334 | -0.259067
19.166666 | -0.262496
19.25 | -0.265949
19.333334 | -0.268978
19.416666 | -0.272051
19.5 | -0.275122
19.583334 | -0.27818
19.666666 | -0.280942
19.75 | -0.283789
19.833334 | -0.286625
19.916666 | -0.289467
20 | -0.292064
20.083334 | -0.294683
20.166666 | -0.297307
20.25 | -0.299959
20.333334 | -0.302265
20.416666 | -0.304657
20.5 | -0.306996
20.583334 | -0.309285
20.666666 | -0.311195
20.75 | -0.313146
20.833334 | -0.315073
20.916666 | -0.317029
21 | -0.318702
21.083334 | -0.320455
21.166666 | -0.322167
21.25 | -0.323818
21.333334 | -0.325361
21.416666 | -0.326939
21.5 | -0.32854
21.583334 | -0.330165
21.666666 | -0.331647
21.75 | -0.333056
21.833334 | -0.334454
21.916666 | -0.335887
22 | -0.337235
22.083334 | -0.33854
22.166666 | -0.339845
22.25 | -0.341153
22.333334 | -0.342276
22.416666 | -0.343331
22.5 | -0.344333
22.583334 | -0.345362
22.666666 | -0.346181
22.75 | -0.347082
22.833334 | -0.348015
22.916666 | -0.348915
23 | -0.349803
23.083334 | -0.350713
23.166666 | -0.351569
23.25 | -0.352387
23.333334 | -0.353097
23.416666 | -0.353873
23.5 | -0.354613
23.583334 | -0.355317
23.666666 | -0.355936
23.75 | -0.35662
23.833334 | -0.357327
23.916666 | -0.358044
24 | -0.358716
24.083334 | -0.359427
24.166666 | -0.360161
24.25 | -0.360863
24.333334 | -0.361412
24.416666 | -0.361884
24.5 | -0.362282
24.583334 | -0.362672
24.666666 | -0.362871
24.75 | -0.363233
24.833334 | -0.363665
24.916666 | -0.364126
25 | -0.36448
25.083334 | -0.364858
25.166666 | -0.365279
25.25 | -0.365687
25.333334 | -0.366032
25.416666 | -0.366377
25.5 | -0.366683
25.583334 | -0.366973
25.666666 | -0.367275
25.75 | -0.367511
25.833334 | -0.367677
25.916666 | -0.367828
26 | -0.367847
26.083334 | -0.3679
26.166666 | -0.36798
26.25 | -0.368086
26.333334 | -0.368249
26.416666 | -0.368397
26.5 | -0.368551
26.583334 | -0.368707
26.666666 | -0.368887
26.75 | -0.369024
26.833334 | -0.369147
26.916666 | -0.369251
27 | -0.369209
27.083334 | -0.369276
27.166666 | -0.36944
27.25 | -0.369588
27.333334 | -0.369628
27.416666 | -0.369674
27.5 | -0.369728
27.583334 | -0.369803
27.666666 | -0.369776
27.75 | -0.369778
27.833334 | -0.369802
27.916666 | -0.369844
28 | -0.369955
28.083334 | -0.370113
28.166666 | -0.370274
28.25 | -0.370395
28.333334 | -0.370528
28.416666 | -0.370598
28.5 | -0.370704
28.583334 | -0.370849
28.666666 | -0.370873
28.75 | -0.370925
28.833334 | -0.371026
28.916666 | -0.371128
29 | -0.371163
29.083334 | -0.371132
29.166666 | -0.371095
29.25 | -0.371054
29.333334 | -0.370783
29.416666 | -0.370619
29.5 | -0.370516
29.583334 | -0.370433
29.666666 | -0.370221
29.75 | -0.37009
29.833334 | -0.370005
29.916666 | -0.369932
30 | -0.369908
30.083334 | -0.3699
30.166666 | -0.369921
30.25 | -0.369999
30.333334 | -0.370218
30.416666 | -0.370163
30.5 | -0.37
30.583334 | -0.369784
30.666666 | -0.369374
30.75 | -0.369079
30.833334 | -0.368798
30.916666 | -0.368493
31 | -0.368134
31.083334 | -0.367836
31.166666 | -0.367591
31.25 | -0.367359
31.333334 | -0.367192
31.416666 | -0.367011
31.5 | -0.366878
31.583334 | -0.366794
31.666666 | -0.366677
31.75 | -0.366568
31.833334 | -0.366415
31.916666 | -0.366236
32 | -0.366049
32.083332 | -0.365833
32.166668 | -0.365585
32.25 | -0.365332
32.333332 | -0.365103
32.416668 | -0.364808
32.5 | -0.364455
32.583332 | -0.364083
32.666668 | -0.3638
32.75 | -0.363629
32.833332 | -0.363506
32.916668 | -0.363379
33 | -0.363468
33.083332 | -0.363426
33.166668 | -0.363286
33.25 | -0.363106
33.333332 | -0.362788
33.416668 | -0.362491
33.5 | -0.362192
33.583332 | -0.361901
33.666668 | -0.361424
33.75 | -0.361029
33.833332 | -0.360628
33.916668 | -0.360163
34 | -0.359703
34.083332 | -0.359261
34.166668 | -0.358825
34.25 | -0.358387
34.333332 | -0.357887
34.416668 | -0.357452
34.5 | -0.357049
34.583332 | -0.356702
34.666668 | -0.35646
34.75 | -0.356209
34.833332 | -0.355972
34.916668 | -0.355746
35 | -0.355747
35.083332 | -0.355681
35.166668 | -0.355617
35.25 | -0.355538
35.333332 | -0.355387
35.416668 | -0.355182
35.5 | -0.354959
35.583332 | -0.354682
35.666668 | -0.354153
35.75 | -0.353771
35.833332 | -0.353477
35.916668 | -0.35316
36 | -0.352966
36.083332 | -0.35284
36.166668 | -0.352786
36.25 | -0.352799
36.333332 | -0.352948
36.416668 | -0.352927
36.5 | -0.352786
36.583332 | -0.352597
36.666668 | -0.352291
36.75 | -0.352032
36.833332 | -0.351782
36.916668 | -0.351525
37 | -0.351274
37.083332 | -0.351059
37.166668 | -0.35082
37.25 | -0.350567
37.333332 | -0.350481
37.416668 | -0.350385
37.5 | -0.350281
37.583332 | -0.350155
37.666668 | -0.350056
37.75 | -0.349859
37.833332 | -0.349591
37.916668 | -0.349303
38 | -0.348933
38.083332 | -0.348666
38.166668 | -0.34838
38.25 | -0.348026
38.333332 | -0.347794
38.416668 | -0.34754
38.5 | -0.347265
38.583332 | -0.346983
38.666668 | -0.346629
38.75 | -0.346322
38.833332 | -0.346046
38.916668 | -0.34578
39 | -0.345571
39.083332 | -0.345343
39.166668 | -0.345125
39.25 | -0.34492
39.333332 | -0.344751
39.416668 | -0.344465
39.5 | -0.344199
39.583332 | -0.34392
39.666668 | -0.343528
39.75 | -0.343216
39.833332 | -0.34292
39.916668 | -0.342613
40 | -0.342459
40.083332 | -0.342331
40.166668 | -0.342148
40.25 | -0.341916
40.333332 | -0.341768
40.416668 | -0.341543
40.5 | -0.341281
40.583332 | -0.340981
40.666668 | -0.340477
40.75 | -0.340043
40.833332 | -0.339721
40.916668 | -0.339463
41 | -0.339272
41.083332 | -0.339093
41.166668 | -0.33886
41.25 | -0.338595
41.333332 | -0.338424
41.416668 | -0.338143
41.5 | -0.337805
41.583332 | -0.337414
41.666668 | -0.33679
41.75 | -0.336157
41.833332 | -0.335552
41.916668 | -0.334994
42 | -0.33439
42.083332 | -0.33389
42.166668 | -0.333449
42.25 | -0.333015
42.333332 | -0.332789
42.416668 | -0.332449
42.5 | -0.332124
42.583332 | -0.331806
42.666668 | -0.331521
42.75 | -0.331246
42.833332 | -0.330957
42.916668 | -0.330667
43 | -0.330414
43.083332 | -0.330092
43.166668 | -0.329646
43.25 | -0.329149
43.333332 | -0.328717
43.416668 | -0.328339
43.5 | -0.327984
43.583332 | -0.327679
43.666668 | -0.327504
43.75 | -0.327207
43.833332 | -0.326856
43.916668 | -0.326478
44 | -0.326039
44.083332 | -0.325649
44.166668 | -0.325262
44.25 | -0.324897
44.333332 | -0.324429
44.416668 | -0.323913
44.5 | -0.323443
44.583332 | -0.323027
44.666668 | -0.322501
44.75 | -0.321992
44.833332 | -0.321479
44.916668 | -0.320919
45 | -0.320483
45.083332 | -0.320058
45.166668 | -0.319597
45.25 | -0.319181
45.333332 | -0.318826
45.416668 | -0.318378
45.5 | -0.317913
45.583332 | -0.317434
45.666668 | -0.316863
45.75 | -0.316372
45.833332 | -0.315914
45.916668 | -0.315436
46 | -0.314967
46.083332 | -0.314483
46.166668 | -0.314023
46.25 | -0.313582
46.333332 | -0.313075
46.416668 | -0.31252
46.5 | -0.311973
46.583332 | -0.311457
46.666668 | -0.310939
46.75 | -0.310461
46.833332 | -0.310011
46.916668 | -0.309559
47 | -0.309167
47.083332 | -0.308712
47.166668 | -0.308243
47.25 | -0.30776
47.333332 | -0.307188
47.416668 | -0.306609
47.5 | -0.306056
47.583332 | -0.305533
47.666668 | -0.305058
47.75 | -0.304564
47.833332 | -0.304033
47.916668 | -0.303479
48 | -0.302936
48.083332 | -0.302316
48.166668 | -0.301624
48.25 | -0.300856
48.333332 | -0.299851
48.416668 | -0.298904
48.5 | -0.297937
48.583332 | -0.297002
48.666668 | -0.296116
48.75 | -0.295358
48.833332 | -0.294644
48.916668 | -0.293935
49 | -0.29343
49.083332 | -0.292809
49.166668 | -0.292163
49.25 | -0.291525
49.333332 | -0.290806
49.416668 | -0.290145
49.5 | -0.289512
49.583332 | -0.288898
49.666668 | -0.288406
49.75 | -0.287867
49.833332 | -0.287322
49.916668 | -0.286794
50 | -0.286266
50.083332 | -0.285744
50.166668 | -0.285281
50.25 | -0.284824
50.333332 | -0.284334
50.416668 | -0.283794
50.5 | -0.283217
50.583332 | -0.282641
50.666668 | -0.282004
50.75 | -0.281412
50.833332 | -0.280851
50.916668 | -0.280263
51 | -0.27965
51.083332 | -0.279067
51.166668 | -0.278444
51.25 | -0.277751
51.333332 | -0.277105
51.416668 | -0.276503
51.5 | -0.275872
51.583332 | -0.275208
51.666668 | -0.274586
51.75 | -0.27396
51.833332 | -0.273307
51.916668 | -0.272656
52 | -0.272031
52.083332 | -0.271371
52.166668 | -0.270718
52.25 | -0.270069
52.333332 | -0.269444
52.416668 | -0.268807
52.5 | -0.268161
52.583332 | -0.267517
52.666668 | -0.266804
52.75 | -0.266094
52.833332 | -0.265392
52.916668 | -0.264691
53 | -0.263983
53.083332 | -0.263362
53.166668 | -0.262781
53.25 | -0.262206
53.333332 | -0.261754
53.416668 | -0.261167
53.5 | -0.260527
53.583332 | -0.259897
53.666668 | -0.259164
53.75 | -0.258491
53.833332 | -0.257804
53.916668 | -0.257064
54 | -0.256421
54.083332 | -0.255771
54.166668 | -0.255028
54.25 | -0.254231
54.333332 | -0.253486
54.416668 | -0.252669
54.5 | -0.251821
54.583332 | -0.250977
54.666668 | -0.250076
54.75 | -0.249152
54.833332 | -0.248212
54.916668 | -0.247293
55 | -0.246439
55.083332 | -0.24553
55.166668 | -0.244657
55.25 | -0.243879
55.333332 | -0.243212
55.416668 | -0.242464
55.5 | -0.241713
55.583332 | -0.240967
55.666668 | -0.240295
55.75 | -0.239556
55.833332 | -0.238788
55.916668 | -0.238035
56 | -0.237084
56.083332 | -0.236202
56.166668 | -0.235316
56.25 | -0.234407
56.333332 | -0.233388
56.416668 | -0.232431
56.5 | -0.231535
56.583332 | -0.230675
56.666668 | -0.229793
56.75 | -0.228884
56.833332 | -0.227991
56.916668 | -0.22711
57 | -0.226188
57.083332 | -0.225269
57.166668 | -0.224392
57.25 | -0.223498
57.333332 | -0.222607
57.416668 | -0.221684
57.5 | -0.220793
57.583332 | -0.219953
57.666668 | -0.219024
57.75 | -0.218074
57.833332 | -0.217082
57.916668 | -0.216022
58 | -0.214913
58.083332 | -0.213813
58.166668 | -0.212794
58.25 | -0.211861
58.333332 | -0.210903
58.416668 | -0.209922
58.5 | -0.208948
58.583332 | -0.207986
58.666668 | -0.207031
58.75 | -0.206051
58.833332 | -0.205043
58.916668 | -0.204008
59 | -0.202938
59.083332 | -0.201887
59.166668 | -0.200897
59.25 | -0.199961
59.333332 | -0.199091
59.416668 | -0.198179
59.5 | -0.197237
59.583332 | -0.19624
59.666668 | -0.195209
59.75 | -0.194214
59.833332 | -0.193225
59.916668 | -0.192242
60 | -0.19117
60.083332 | -0.190182
60.166668 | -0.189224
60.25 | -0.188247
60.333332 | -0.187259
60.416668 | -0.186246
60.5 | -0.185247
60.583332 | -0.184216
60.666668 | -0.183061
60.75 | -0.181979
60.833332 | -0.180891
60.916668 | -0.179808
61 | -0.178724
61.083332 | -0.17761
61.166668 | -0.176522
61.25 | -0.175441
61.333332 | -0.174264
61.416668 | -0.173152
61.5 | -0.172048
61.583332 | -0.170945
61.666668 | -0.169782
61.75 | -0.168651
61.833332 | -0.16756
61.916668 | -0.166503
62 | -0.165381
62.083332 | -0.164259
62.166668 | -0.163158
62.25 | -0.162016
62.333332 | -0.160893
62.416668 | -0.159823
62.5 | -0.1587
62.583332 | -0.15755
62.666668 | -0.15648
62.75 | -0.155335
62.833332 | -0.154176
62.916668 | -0.153074
63 | -0.151969
63.083332 | -0.150855
63.166668 | -0.14976
63.25 | -0.148655
63.333332 | -0.147566
63.416668 | -0.146482
63.5 | -0.145398
63.583332 | -0.14432
63.666668 | -0.143207
63.75 | -0.142051
63.833332 | -0.140841
63.916668 | -0.139596
64 | -0.138436
64.083336 | -0.137222
64.166664 | -0.135922
64.25 | -0.13462
64.333336 | -0.133428
64.416664 | -0.132238
64.5 | -0.130981
64.583336 | -0.129695
64.666664 | -0.128441
64.75 | -0.12721
64.833336 | -0.125977
64.916664 | -0.124786
65 | -0.123556
65.083336 | -0.122311
65.166664 | -0.121027
65.25 | -0.119696
65.333336 | -0.118348
65.416664 | -0.117
65.5 | -0.115663
65.583336 | -0.114335
65.666664 | -0.113086
65.75 | -0.11181
65.833336 | -0.110472
65.916664 | -0.109125
66 | -0.108007
66.083336 | -0.106862
66.166664 | -0.105664
66.25 | -0.10442
66.333336 | -0.103195
66.416664 | -0.10195
66.5 | -0.100684
66.583336 | -0.099428
66.666664 | -0.097965
66.75 | -0.096545
66.833336 | -0.095183
66.916664 | -0.09386
67 | -0.09249
67.083336 | -0.091132
67.166664 | -0.089798
67.25 | -0.088478
67.333336 | -0.087299
67.416664 | -0.086012
67.5 | -0.084702
67.583336 | -0.083399
67.666664 | -0.082111
67.75 | -0.080766
67.833336 | -0.07936
67.916664 | -0.077909
68 | -0.076402
68.083336 | -0.074932
68.166664 | -0.073425
68.25 | -0.071911
68.333336 | -0.070378
68.416664 | -0.068901
68.5 | -0.067487
68.583336 | -0.066105
68.666664 | -0.064781
68.75 | -0.063443
68.833336 | -0.062075
68.916664 | -0.060737
69 | -0.059511
69.083336 | -0.058205
69.166664 | -0.056864
69.25 | -0.055539
69.333336 | -0.054261
69.416664 | -0.052886
69.5 | -0.05145
69.583336 | -0.050007
69.666664 | -0.048494
69.75 | -0.047
69.833336 | -0.045524
69.916664 | -0.044069
70 | -0.042635
70.083336 | -0.041192
70.166664 | -0.039739
70.25 | -0.038285
70.333336 | -0.036892
70.416664 | -0.035466
70.5 | -0.03398
70.583336 | -0.032518
70.666664 | -0.031026
70.75 | -0.029526
70.833336 | -0.028014
70.916664 | -0.026516
71 | -0.024927
71.083336 | -0.023359
71.166664 | -0.02183
71.25 | -0.020328
71.333336 | -0.01882
71.416664 | -0.017392
71.5 | -0.015974
71.583336 | -0.014563
71.666664 | -0.013248
71.75 | -0.011918
71.833336 | -0.010602
71.916664 | -0.009273
72 | -0.007848
72.083336 | -0.006386
72.166664 | -0.004895
72.25 | -0.003398
72.333336 | -0.001706
72.416664 | -5e-05
72.5 | 0.001564
72.583336 | 0.003191
72.666664 | 0.004782
72.75 | 0.006374
72.833336 | 0.007994
72.916664 | 0.009612
73 | 0.011095
73.083336 | 0.01266
73.166664 | 0.014279
73.25 | 0.015879
73.333336 | 0.017393
73.416664 | 0.01888
73.5 | 0.020353
73.583336 | 0.021801
73.666664 | 0.023108
73.75 | 0.024553
73.833336 | 0.026081
73.916664 | 0.027635
74 | 0.029334
74.083336 | 0.030985
74.166664 | 0.03263
74.25 | 0.034279
74.333336 | 0.035967
74.416664 | 0.037601
74.5 | 0.039256
74.583336 | 0.040983
74.666664 | 0.042604
74.75 | 0.044201
74.833336 | 0.045749
74.916664 | 0.047278
75 | 0.048905
75.083336 | 0.050557
75.166664 | 0.052171
75.25 | 0.053755
75.333336 | 0.055408
75.416664 | 0.057028
75.5 | 0.058642
75.583336 | 0.06027
75.666664 | 0.062031
75.75 | 0.063884
75.833336 | 0.065755
75.916664 | 0.067628
76 | 0.069735
76.083336 | 0.071677
76.166664 | 0.073544
76.25 | 0.075392
76.333336 | 0.076925
76.416664 | 0.07849
76.5 | 0.080107
76.583336 | 0.081733
76.666664 | 0.083101
76.75 | 0.084639
76.833336 | 0.086233
76.916664 | 0.087837
77 | 0.08954
77.083336 | 0.09125
77.166664 | 0.092999
77.25 | 0.094758
77.333336 | 0.096678
77.416664 | 0.098541
77.5 | 0.100413
77.583336 | 0.102298
77.666664 | 0.10426
77.75 | 0.106145
77.833336 | 0.107998
77.916664 | 0.109842
78 | 0.111617
78.083336 | 0.113387
78.166664 | 0.115167
78.25 | 0.116981
78.333336 | 0.118738
78.416664 | 0.120524
78.5 | 0.122375
78.583336 | 0.124232
78.666664 | 0.126111
78.75 | 0.128029
78.833336 | 0.129959
78.916664 | 0.131902
79 | 0.133835
79.083336 | 0.135775
79.166664 | 0.137743
79.25 | 0.139706
79.333336 | 0.141668
79.416664 | 0.143659
79.5 | 0.145597
79.583336 | 0.147505
79.666664 | 0.149509
79.75 | 0.151576
79.833336 | 0.153664
79.916664 | 0.155744
80 | 0.157813
80.083336 | 0.159849
80.166664 | 0.161875
80.25 | 0.163885
80.333336 | 0.165832
80.416664 | 0.167869
80.5 | 0.169937
80.583336 | 0.172047
80.666664 | 0.174222
80.75 | 0.176385
80.833336 | 0.178567
80.916664 | 0.180738
81 | 0.182878
81.083336 | 0.184998
81.166664 | 0.187181
81.25 | 0.189424
81.333336 | 0.191612
81.416664 | 0.193815
81.5 | 0.196007
81.583336 | 0.198179
81.666664 | 0.200455
81.75 | 0.202743
81.833336 | 0.205059
81.916664 | 0.207379
82 | 0.209849
82.083336 | 0.212192
82.166664 | 0.214499
82.25 | 0.216805
82.333336 | 0.219136
82.416664 | 0.221444
82.5 | 0.223729
82.583336 | 0.226018
82.666664 | 0.228355
82.75 | 0.230767
82.833336 | 0.233258
82.916664 | 0.235814
83 | 0.238423
83.083336 | 0.240972
83.166664 | 0.243516
83.25 | 0.246067
83.333336 | 0.248605
83.416664 | 0.25116
83.5 | 0.253702
83.583336 | 0.256223
83.666664 | 0.258783
83.75 | 0.261405
83.833336 | 0.264062
83.916664 | 0.266728
84 | 0.269478
84.083336 | 0.272141
84.166664 | 0.2748
84.25 | 0.277485
84.333336 | 0.280267
84.416664 | 0.283006
84.5 | 0.285741
84.583336 | 0.288486
84.666664 | 0.291371
84.75 | 0.294182
84.833336 | 0.296971
84.916664 | 0.29974
85 | 0.3026
85.083336 | 0.305441
85.166664 | 0.308271
85.25 | 0.311131
85.333336 | 0.314005
85.416664 | 0.316798
85.5 | 0.319602
85.583336 | 0.32244
85.666664 | 0.325226
85.75 | 0.328098
85.833336 | 0.331024
85.916664 | 0.33395
86 | 0.33697
86.083336 | 0.339969
86.166664 | 0.342973
86.25 | 0.346011
86.333336 | 0.349118
86.416664 | 0.352195
86.5 | 0.355302
86.583336 | 0.358434
86.666664 | 0.361661
86.75 | 0.364862
86.833336 | 0.368062
86.916664 | 0.371248
87 | 0.374483
87.083336 | 0.377768
87.166664 | 0.381046
87.25 | 0.384302
87.333336 | 0.387578
87.416664 | 0.39088
87.5 | 0.394295
87.583336 | 0.397778
87.666664 | 0.401292
87.75 | 0.404778
87.833336 | 0.408261
87.916664 | 0.411764
88 | 0.415293
88.083336 | 0.418751
88.166664 | 0.422207
88.25 | 0.425716
88.333336 | 0.42933
88.416664 | 0.43299
88.5 | 0.436644
88.583336 | 0.44031
88.666664 | 0.444115
88.75 | 0.447778
88.833336 | 0.451443
88.916664 | 0.455101
89 | 0.45862
89.083336 | 0.462201
89.166664 | 0.465848
89.25 | 0.469554
89.333336 | 0.473344
89.416664 | 0.477094
89.5 | 0.480819
89.583336 | 0.48456
89.666664 | 0.488403
89.75 | 0.492227
89.833336 | 0.496126
89.916664 | 0.500048
90 | 0.504
90.083336 | 0.507923
90.166664 | 0.511803
90.25 | 0.515674
90.333336 | 0.519536
90.416664 | 0.52342
90.5 | 0.5273
90.583336 | 0.531194
90.666664 | 0.535168
90.75 | 0.539175
90.833336 | 0.543183
90.916664 | 0.547164
91 | 0.551247
91.083336 | 0.555313
91.166664 | 0.559364
91.25 | 0.563446
91.333336 | 0.567494
91.416664 | 0.571591
91.5 | 0.57569
91.583336 | 0.579781
91.666664 | 0.583945
91.75 | 0.588097
91.833336 | 0.592298
91.916664 | 0.59653
92 | 0.600919
92.083336 | 0.605335
92.166664 | 0.609771
92.25 | 0.614214
92.333336 | 0.618786
92.416664 | 0.623181
92.5 | 0.62751
92.583336 | 0.631828
92.666664 | 0.636063
92.75 | 0.6404
92.833336 | 0.644821
92.916664 | 0.649287
93 | 0.653914
93.083336 | 0.658476
93.166664 | 0.663031
93.25 | 0.667597
93.333336 | 0.672251
93.416664 | 0.676902
93.5 | 0.681626
93.583336 | 0.686429
93.666664 | 0.691342
93.75 | 0.696231
93.833336 | 0.701156
93.916664 | 0.706109
94 | 0.71118
94.083336 | 0.716217
94.166664 | 0.721323
94.25 | 0.72646
94.333336 | 0.731619
94.416664 | 0.736818
94.5 | 0.742036
94.583336 | 0.747247
94.666664 | 0.752592
94.75 | 0.757989
94.833336 | 0.763446
94.916664 | 0.768913
95 | 0.774566
95.083336 | 0.780168
95.166664 | 0.785768
95.25 | 0.791364
95.333336 | 0.797125
95.416664 | 0.80291
95.5 | 0.808747
95.583336 | 0.814627
95.666664 | 0.820783
95.75 | 0.82691
95.833336 | 0.833101
95.916664 | 0.839354
96 | 0.845858
96.083336 | 0.852262
96.166664 | 0.85869
96.25 | 0.865159
96.333336 | 0.871855
96.416664 | 0.878582
96.5 | 0.885415
96.583336 | 0.892306
96.666664 | 0.899576
96.75 | 0.906807
96.833336 | 0.914121
96.916664 | 0.921531
97 | 0.929347
97.083336 | 0.9371
97.166664 | 0.944916
97.25 | 0.952751
97.333336 | 0.96098
97.416664 | 0.969149
97.5 | 0.977396
97.583336 | 0.985686
97.666664 | 0.994351
97.75 | 1.003058
97.833336 | 1.011902
97.916664 | 1.02082
98 | 1.03026
98.083336 | 1.039617
98.166664 | 1.049039
98.25 | 1.058524
98.333336 | 1.068439
98.416664 | 1.078291
98.5 | 1.088233
98.583336 | 1.098282
98.666664 | 1.108769
98.75 | 1.11927
98.833336 | 1.129883
98.916664 | 1.140585
99 | 1.151853
99.083336 | 1.163018
99.166664 | 1.174278
99.25 | 1.185608
99.333336 | 1.197442
99.416664 | 1.209244
99.5 | 1.221176
99.583336 | 1.233243
99.666664 | 1.24591
99.75 | 1.258517
99.833336 | 1.271281
99.916664 | 1.284142
100 | 1.297735
100.083336 | 1.311218
100.166664 | 1.324791
100.25 | 1.338494
100.333336 | 1.352878
100.416664 | 1.367139
100.5 | 1.381479
100.583336 | 1.395926
100.666664 | 1.410969
100.75 | 1.425917
100.833336 | 1.44101
100.916664 | 1.45626
101 | 1.472064
101.083336 | 1.487805
101.166664 | 1.503686
101.25 | 1.519667
101.333336 | 1.536241
101.416664 | 1.552698
101.5 | 1.56925
101.583336 | 1.585919
101.666664 | 1.603129
101.75 | 1.620275
101.833336 | 1.637836
101.916664 | 1.655389
102 | 1.673486
102.083336 | 1.691501
102.166664 | 1.709659
102.25 | 1.727906
102.333336 | 1.746632
102.416664 | 1.765263
102.5 | 1.783913
102.583336 | 1.802626
102.666664 | 1.821799
102.75 | 1.840928
102.833336 | 1.860201
102.916664 | 1.879601
103 | 1.89935
103.083336 | 1.919116
103.166664 | 1.939072
103.25 | 1.959126
103.333336 | 1.97969
103.416664 | 2.000116
103.5 | 2.020628
103.583336 | 2.041276
103.666664 | 2.062473
103.75 | 2.083584
103.833336 | 2.104831
103.916664 | 2.126226
104 | 2.148219
104.083336 | 2.17004
104.166664 | 2.191915
104.25 | 2.2139
104.333336 | 2.236389
104.416664 | 2.258792
104.5 | 2.281247
104.583336 | 2.304014
104.666664 | 2.32778
104.75 | 2.351304
104.833336 | 2.374958
104.916664 | 2.398757
105 | 2.423263
105.083336 | 2.447579
105.166664 | 2.471956
105.25 | 2.496686
105.333336 | 2.522293
105.416664 | 2.547982
105.5 | 2.573681
105.583336 | 2.59951
105.666664 | 2.626019
105.75 | 2.652419
105.833336 | 2.678968
105.916664 | 2.705669
106 | 2.733004
106.083336 | 2.760285
106.166664 | 2.78774
106.25 | 2.815349
106.333336 | 2.843712
106.416664 | 2.871984
106.5 | 2.900356
106.583336 | 2.928779
106.666664 | 2.95775
106.75 | 2.986541
106.833336 | 3.015375
106.916664 | 3.044266
107 | 3.07335
107.083336 | 3.102417
107.166664 | 3.131536
107.25 | 3.160728
107.333336 | 3.190167
107.416664 | 3.21956
107.5 | 3.248947
107.583336 | 3.278306
107.666664 | 3.30762
107.75 | 3.336787
107.833336 | 3.365837
107.916664 | 3.394794
108 | 3.423259
108.083336 | 3.451798
108.166664 | 3.480252
108.25 | 3.508649
108.333336 | 3.536644
108.416664 | 3.564782
108.5 | 3.592904
108.583336 | 3.620975
108.666664 | 3.648688
108.75 | 3.676387
108.833336 | 3.704062
108.916664 | 3.731481
109 | 3.757964
109.083336 | 3.784792
109.166664 | 3.811659
109.25 | 3.838485
109.333336 | 3.865011
109.416664 | 3.8917
109.5 | 3.91837
109.583336 | 3.945018
109.666664 | 3.971521
109.75 | 3.997983
109.833336 | 4.024415
109.916664 | 4.050808
110 | 4.077017
110.083336 | 4.103382
110.166664 | 4.129824
110.25 | 4.156278
110.333336 | 4.18304
110.416664 | 4.209836
110.5 | 4.236739
110.583336 | 4.263732
110.666664 | 4.291285
110.75 | 4.318712
110.833336 | 4.346579
110.916664 | 4.374722
111 | 4.403779
111.083336 | 4.432748
111.166664 | 4.462505
111.25 | 4.492774
111.333336 | 4.524238
111.416664 | 4.555958
111.5 | 4.588208
111.583336 | 4.620623
111.666664 | 4.655583
111.75 | 4.691286
111.833336 | 4.727438
111.916664 | 4.7638
112 | 4.802687
112.083336 | 4.842801
112.166664 | 4.88441
112.25 | 4.927107
112.333336 | 4.972486
112.416664 | 5.019126
112.5 | 5.067668
112.583336 | 5.117585
112.666664 | 5.172038
112.75 | 5.22881
112.833336 | 5.288422
112.916664 | 5.349606
113 | 5.417937
113.083336 | 5.48806
113.166664 | 5.560841
113.25 | 5.63554
113.333336 | 5.714435
113.416664 | 5.7964
113.5 | 5.880088
113.583336 | 5.964911
113.666664 | 6.052533
113.75 | 6.140758
113.833336 | 6.228901
113.916664 | 6.316494
114 | 6.40444
114.083336 | 6.492232
114.166664 | 6.579347
114.25 | 6.665491
114.333336 | 6.749341
114.416664 | 6.832086
114.5 | 6.913233
114.583336 | 6.993001
114.666664 | 7.069312
114.75 | 7.144077
114.833336 | 7.216703
114.916664 | 7.287819
115 | 7.354925
115.083336 | 7.4201
115.166664 | 7.48262
115.25 | 7.543447
115.333336 | 7.600261
115.416664 | 7.653096
115.5 | 7.70277
115.583336 | 7.750086
115.666664 | 7.791789
115.75 | 7.828277
115.833336 | 7.861724
115.916664 | 7.893468
116 | 7.916928
116.083336 | 7.938551
116.166664 | 7.957744
116.25 | 7.975513
116.333336 | 7.984941
116.416664 | 7.992642
116.5 | 7.997767
116.583336 | 8.000925
116.666664 | 7.999533
116.75 | 7.996479
116.833336 | 7.991166
116.916664 | 7.984395
117 | 7.973847
117.083336 | 7.961764
117.166664 | 7.947801
117.25 | 7.93275
117.333336 | 7.91512
117.416664 | 7.896532
117.5 | 7.876606
117.583336 | 7.855785
117.666664 | 7.832849
117.75 | 7.809036
117.833336 | 7.784647
117.916664 | 7.759701
118 | 7.733084
118.083336 | 7.706735
118.166664 | 7.680023
118.25 | 7.652977
118.333336 | 7.624963
118.416664 | 7.5969
118.5 | 7.568501
118.583336 | 7.540067
118.666664 | 7.511088
118.75 | 7.482262
118.833336 | 7.453413
118.916664 | 7.424543
119 | 7.395458
119.083336 | 7.366579
119.166664 | 7.337783
119.25 | 7.309037
119.333336 | 7.280572
119.416664 | 7.252138
119.5 | 7.223763
119.583336 | 7.195519
119.666664 | 7.167739
119.75 | 7.13987
119.833336 | 7.11213
119.916664 | 7.084527
120 | 7.05749
120.083336 | 7.030355
120.166664 | 7.00336
120.25 | 6.976879
120.333336 | 6.950927
120.416664 | 6.924883
120.5 | 6.899045
120.583336 | 6.873384
120.666664 | 6.848397
120.75 | 6.82331
120.833336 | 6.798396
120.916664 | 6.773589
121 | 6.749479
121.083336 | 6.725229
121.166664 | 6.701065
121.25 | 6.677006
121.333336 | 6.65348
121.416664 | 6.629866
121.5 | 6.60642
121.583336 | 6.583097
121.666664 | 6.560265
121.75 | 6.53731
121.833336 | 6.51438
121.916664 | 6.491479
122 | 6.468842
122.083336 | 6.446008
122.166664 | 6.423176
122.25 | 6.400333
122.333336 | 6.377272
122.416664 | 6.354266
122.5 | 6.331182
122.583336 | 6.308013
122.666664 | 6.284513
122.75 | 6.260952
122.833336 | 6.237236
122.916664 | 6.213437
123 | 6.189068
123.083336 | 6.164795
123.166664 | 6.140417
123.25 | 6.115938
123.333336 | 6.090938
123.416664 | 6.066048
123.5 | 6.041084
123.583336 | 6.015779
123.666664 | 5.989714
123.75 | 5.963579
123.833336 | 5.937127
123.916664 | 5.910686
124 | 5.883562
124.083336 | 5.856584
124.166664 | 5.82948
124.25 | 5.801897
124.333336 | 5.773901
124.416664 | 5.745966
124.5 | 5.717877
124.583336 | 5.689657
124.666664 | 5.660851
124.75 | 5.632088
124.833336 | 5.603135
124.916664 | 5.574018
125 | 5.544178
125.083336 | 5.514517
125.166664 | 5.484723
125.25 | 5.454412
125.333336 | 5.423614
125.416664 | 5.392964
125.5 | 5.362161
125.583336 | 5.331196
125.666664 | 5.29968
125.75 | 5.268267
125.833336 | 5.236707
125.916664 | 5.205025
126 | 5.172888
126.083336 | 5.140873
126.166664 | 5.108802
126.25 | 5.076667
126.333336 | 5.044258
126.416664 | 5.011858
126.5 | 4.97944
126.583336 | 4.947049
126.666664 | 4.914669
126.75 | 4.882454
126.833336 | 4.850317
126.916664 | 4.818219
127 | 4.786476
127.083336 | 4.754682
127.166664 | 4.723011
127.25 | 4.691488
127.333336 | 4.660396
127.416664 | 4.629254
127.5 | 4.598262
127.583336 | 4.567776
127.666664 | 4.537828
127.75 | 4.507752
127.833336 | 4.477807
127.916664 | 4.44803
128 | 4.418995
128.083328 | 4.389867
128.166672 | 4.360813
128.25 | 4.331686
128.333328 | 4.303795
128.416672 | 4.275856
128.5 | 4.248237
128.583328 | 4.220891
128.666672 | 4.194455
128.75 | 4.167955
128.833328 | 4.141851
128.916672 | 4.116216
129 | 4.090594
129.083328 | 4.065103
129.166672 | 4.04035
129.25 | 4.016313
129.333328 | 3.99289
129.416672 | 3.969502
129.5 | 3.946445
129.583328 | 3.923654
129.666672 | 3.901873
129.75 | 3.880157
129.833328 | 3.858512
129.916672 | 3.837064
130 | 3.815983
130.083328 | 3.795056
130.166672 | 3.774885
130.25 | 3.754999
130.333328 | 3.735513
130.416672 | 3.71598
130.5 | 3.696558
130.583328 | 3.677065
130.666672 | 3.658792
130.75 | 3.640485
130.833328 | 3.62252
130.916672 | 3.604917
131 | 3.587721
131.083328 | 3.570453
131.166672 | 3.553377
131.25 | 3.536442
131.333328 | 3.520048
131.416672 | 3.503589
131.5 | 3.487268
131.583328 | 3.471039
131.666672 | 3.455475
131.75 | 3.43982
131.833328 | 3.424276
131.916672 | 3.408805
132 | 3.393937
132.083328 | 3.378983
132.166672 | 3.364167
132.25 | 3.349445
132.333328 | 3.335243
132.416672 | 3.320926
132.5 | 3.306727
132.583328 | 3.292673
132.666672 | 3.279085
132.75 | 3.265404
132.833328 | 3.251827
132.916672 | 3.238305
133 | 3.225166
133.083328 | 3.211905
133.166672 | 3.1987
133.25 | 3.185572
133.333328 | 3.172621
133.416672 | 3.159658
133.5 | 3.14682
133.583328 | 3.134097
133.666672 | 3.121611
133.75 | 3.109059
133.833328 | 3.096532
133.916672 | 3.084048
134 | 3.071888
134.083328 | 3.0597
134.166672 | 3.047537
134.25 | 3.035394
134.333328 | 3.023533
134.416672 | 3.011596
134.5 | 2.999705
134.583328 | 2.987845
134.666672 | 2.976121
134.75 | 2.964351
134.833328 | 2.952551
134.916672 | 2.940735
135 | 2.929013
135.083328 | 2.917325
135.166672 | 2.905672
135.25 | 2.894043
135.333328 | 2.882516
135.416672 | 2.870953
135.5 | 2.859393
135.583328 | 2.847851
135.666672 | 2.836368
135.75 | 2.824864
135.833328 | 2.813421
135.916672 | 2.802033
136 | 2.790742
136.083328 | 2.779458
136.166672 | 2.768215
136.25 | 2.756973
136.333328 | 2.745869
136.416672 | 2.734756
136.5 | 2.723711
136.583328 | 2.712707
136.666672 | 2.701724
136.75 | 2.690665
136.833328 | 2.679647
136.916672 | 2.668702
137 | 2.657809
137.083328 | 2.646934
137.166672 | 2.636031
137.25 | 2.625099
137.333328 | 2.614342
137.416672 | 2.603536
137.5 | 2.592748
137.583328 | 2.581981
137.666672 | 2.571258
137.75 | 2.560608
137.833328 | 2.550029
137.916672 | 2.539496
138 | 2.529076
138.083328 | 2.518614
138.166672 | 2.508174
138.25 | 2.497764
138.333328 | 2.487411
138.416672 | 2.477055
138.5 | 2.466722
138.583328 | 2.456425
138.666672 | 2.446215
138.75 | 2.435989
138.833328 | 2.425791
138.916672 | 2.415631
139 | 2.40563
139.083328 | 2.395569
139.166672 | 2.385485
139.25 | 2.375369
139.333328 | 2.365296
139.416672 | 2.355199
139.5 | 2.345156
139.583328 | 2.335121
139.666672 | 2.325116
139.75 | 2.315165
139.833328 | 2.305276
139.916672 | 2.295428
140 | 2.28583
140.083328 | 2.276151
140.166672 | 2.266472
140.25 | 2.256826
140.333328 | 2.247319
140.416672 | 2.237697
140.5 | 2.228058
140.583328 | 2.218452
140.666672 | 2.208886
140.75 | 2.199326
140.833328 | 2.189793
140.916672 | 2.180287
141 | 2.170835
141.083328 | 2.161315
141.166672 | 2.15181
141.25 | 2.142313
141.333328 | 2.132833
141.416672 | 2.123376
141.5 | 2.113944
141.583328 | 2.104536
141.666672 | 2.095233
141.75 | 2.085927
141.833328 | 2.076626
141.916672 | 2.067316
142 | 2.058071
142.083328 | 2.04881
142.166672 | 2.039542
142.25 | 2.030279
142.333328 | 2.021088
142.416672 | 2.011898
142.5 | 2.002731
142.583328 | 1.99355
142.666672 | 1.984506
142.75 | 1.975431
142.833328 | 1.966369
142.916672 | 1.957299
143 | 1.948366
143.083328 | 1.93938
143.166672 | 1.93038
143.25 | 1.921393
143.333328 | 1.912381
143.416672 | 1.903351
143.5 | 1.894345
143.583328 | 1.885349
143.666672 | 1.876303
143.75 | 1.867309
143.833328 | 1.858294
143.916672 | 1.849275
144 | 1.84037
144.083328 | 1.831435
144.166672 | 1.822534
144.25 | 1.813656
144.333328 | 1.804853
144.416672 | 1.796042
144.5 | 1.787245
144.583328 | 1.77846
144.666672 | 1.769749
144.75 | 1.760965
144.833328 | 1.752128
144.916672 | 1.743276
145 | 1.734412
145.083328 | 1.725577
145.166672 | 1.716752
145.25 | 1.707915
145.333328 | 1.699096
145.416672 | 1.69029
145.5 | 1.681532
145.583328 | 1.672801
145.666672 | 1.664104
145.75 | 1.655419
145.833328 | 1.646736
145.916672 | 1.638057
146 | 1.629447
146.083328 | 1.620801
146.166672 | 1.612137
146.25 | 1.603471
146.333328 | 1.594795
146.416672 | 1.586203
146.5 | 1.577652
146.583328 | 1.569093
146.666672 | 1.560561
146.75 | 1.552022
146.833328 | 1.543486
146.916672 | 1.534943
147 | 1.526369
147.083328 | 1.517805
147.166672 | 1.509249
147.25 | 1.500689
147.333328 | 1.49217
147.416672 | 1.483665
147.5 | 1.475165
147.583328 | 1.466693
147.666672 | 1.458414
147.75 | 1.45008
147.833328 | 1.441763
147.916672 | 1.433481
148 | 1.425277
148.083328 | 1.417
148.166672 | 1.408689
148.25 | 1.400387
148.333328 | 1.391996
148.416672 | 1.383666
148.5 | 1.375406
148.583328 | 1.367171
148.666672 | 1.359011
148.75 | 1.350851
148.833328 | 1.34269
148.916672 | 1.334505
149 | 1.326428
149.083328 | 1.318348
149.166672 | 1.310306
149.25 | 1.302319
149.333328 | 1.294368
149.416672 | 1.286388
149.5 | 1.278419
149.583328 | 1.27049
149.666672 | 1.262604
149.75 | 1.254689
149.833328 | 1.246815
149.916672 | 1.238978
150 | 1.231122
150.083328 | 1.223311
150.166672 | 1.21552
150.25 | 1.207697
150.333328 | 1.199979
150.416672 | 1.192244
150.5 | 1.184476
150.583328 | 1.17667
150.666672 | 1.168896
150.75 | 1.161136
150.833328 | 1.153383
150.916672 | 1.14559
151 | 1.137827
151.083328 | 1.130135
151.166672 | 1.122475
151.25 | 1.114821
151.333328 | 1.107255
151.416672 | 1.09963
151.5 | 1.091983
151.583328 | 1.084333
151.666672 | 1.076619
151.75 | 1.068928
151.833328 | 1.06126
151.916672 | 1.053619
152 | 1.04597
152.083328 | 1.038333
152.166672 | 1.030721
152.25 | 1.023107
152.333328 | 1.015569
152.416672 | 1.008005
152.5 | 1.000445
152.583328 | 0.992904
152.666672 | 0.985365
152.75 | 0.977814
152.833328 | 0.970262
152.916672 | 0.962701
153 | 0.955129
153.083328 | 0.947574
153.166672 | 0.940024
153.25 | 0.932489
153.333328 | 0.925035
153.416672 | 0.917588
153.5 | 0.910176
153.583328 | 0.902783
153.666672 | 0.895555
153.75 | 0.888329
153.833328 | 0.881154
153.916672 | 0.874041
154 | 0.867119
154.083328 | 0.860115
154.166672 | 0.853125
154.25 | 0.846191
154.333328 | 0.839304
154.416672 | 0.832356
154.5 | 0.825363
154.583328 | 0.818383
154.666672 | 0.811506
154.75 | 0.804702
154.833328 | 0.797922
154.916672 | 0.791153
155 | 0.784615
155.083328 | 0.77793
155.166672 | 0.771246
155.25 | 0.764608
155.333328 | 0.757968
155.416672 | 0.751325
155.5 | 0.744698
155.583328 | 0.7381
155.666672 | 0.731529
155.75 | 0.724892
155.833328 | 0.718261
155.916672 | 0.711617
156 | 0.704917
156.083328 | 0.698233
156.166672 | 0.691534
156.25 | 0.684816
156.333328 | 0.677996
156.416672 | 0.671142
156.5 | 0.664247
156.583328 | 0.657299
156.666672 | 0.650179
156.75 | 0.643178
156.833328 | 0.636187
156.916672 | 0.629185
157 | 0.622128
157.083328 | 0.615022
157.166672 | 0.607858
157.25 | 0.600621
157.333328 | 0.593157
157.416672 | 0.585687
157.5 | 0.578064
157.583328 | 0.570323
157.666672 | 0.562114
157.75 | 0.553921
157.833328 | 0.545548
157.916672 | 0.537028
158 | 0.527841
158.083328 | 0.518776
158.166672 | 0.509603
158.25 | 0.500308
158.333328 | 0.490366
158.416672 | 0.480506
158.5 | 0.470525
158.583328 | 0.460445
158.666672 | 0.449782
158.75 | 0.439214
158.833328 | 0.428547
158.916672 | 0.417786
159 | 0.406445
159.083328 | 0.395207
159.166672 | 0.383902
159.25 | 0.372231
159.333328 | 0.359628
159.416672 | 0.347168
159.5 | 0.334914
159.583328 | 0.322737
159.666672 | 0.310448
159.75 | 0.298088
159.833328 | 0.286432
159.916672 | 0.275269
160 | 0.265531
160.083328 | 0.255637
160.166672 | 0.246053
160.25 | 0.236486
160.333328 | 0.227585
160.416672 | 0.218509
160.5 | 0.209732
160.583328 | 0.200973
160.666672 | 0.193768
160.75 | 0.186817
160.833328 | 0.180439
160.916672 | 0.174544
161 | 0.169878
161.083328 | 0.165419
161.166672 | 0.161548
161.25 | 0.158182
161.333328 | 0.156071
161.416672 | 0.154277
161.5 | 0.153272
161.583328 | 0.152951
161.666672 | 0.153371
161.75 | 0.153673
161.833328 | 0.154762
161.916672 | 0.15653
162 | 0.159045
162.083328 | 0.161569
162.166672 | 0.164484
162.25 | 0.167878
162.333328 | 0.171676
162.416672 | 0.175418
162.5 | 0.179387
162.583328 | 0.183495
162.666672 | 0.18828
162.75 | 0.192947
162.833328 | 0.197739
162.916672 | 0.202651
163 | 0.208193
163.083328 | 0.213612
163.166672 | 0.219057
163.25 | 0.224531
163.333328 | 0.23039
163.416672 | 0.236085
163.5 | 0.241742
163.583328 | 0.247401
163.666672 | 0.253106
163.75 | 0.258784
163.833328 | 0.264418
163.916672 | 0.269999
164 | 0.275498
164.083328 | 0.280999
164.166672 | 0.28642
164.25 | 0.291774
164.333328 | 0.296867
164.416672 | 0.301953
164.5 | 0.306985
164.583328 | 0.311979
164.666672 | 0.316643
164.75 | 0.321367
164.833328 | 0.325987
164.916672 | 0.330554
165 | 0.334876
165.083328 | 0.339198
165.166672 | 0.343425
165.25 | 0.347575
165.333328 | 0.351383
165.416672 | 0.355184
165.5 | 0.358867
165.583328 | 0.362502
165.666672 | 0.365726
165.75 | 0.369009
165.833328 | 0.372241
165.916672 | 0.375434
166 | 0.378368
166.083328 | 0.381341
166.166672 | 0.384262
166.25 | 0.387117
166.333328 | 0.389705
166.416672 | 0.392244
166.5 | 0.394695
166.583328 | 0.397087
166.666672 | 0.399041
166.75 | 0.401126
166.833328 | 0.403174
166.916672 | 0.405147
167 | 0.406851
167.083328 | 0.408662
167.166672 | 0.410432
167.25 | 0.412154
167.333328 | 0.413737
167.416672 | 0.415328
167.5 | 0.416891
167.583328 | 0.418412
167.666672 | 0.419786
167.75 | 0.421167
167.833328 | 0.42249
167.916672 | 0.423768
168 | 0.424865
168.083328 | 0.425952
168.166672 | 0.426973
168.25 | 0.427966
168.333328 | 0.428731
168.416672 | 0.429564
168.5 | 0.430374
168.583328 | 0.431137
168.666672 | 0.431734
168.75 | 0.432358
168.833328 | 0.432957
168.916672 | 0.433524
169 | 0.434002
169.083328 | 0.434539
169.166672 | 0.435083
169.25 | 0.435612
169.333328 | 0.436061
169.416672 | 0.436479
169.5 | 0.43688
169.583328 | 0.437279
169.666672 | 0.43748
169.75 | 0.437769
169.833328 | 0.438075
169.916672 | 0.438385
170 | 0.438698
170.083328 | 0.439016
170.166672 | 0.439308
170.25 | 0.439554
170.333328 | 0.439816
170.416672 | 0.440071
170.5 | 0.440315
170.583328 | 0.44058
170.666672 | 0.440794
170.75 | 0.440999
170.833328 | 0.441171
170.916672 | 0.441351
171 | 0.441584
171.083328 | 0.441827
171.166672 | 0.442064
171.25 | 0.442279
171.333328 | 0.442466
171.416672 | 0.442662
171.5 | 0.442913
171.583328 | 0.443171
171.666672 | 0.443341
171.75 | 0.443567
171.833328 | 0.443806
171.916672 | 0.444064
172 | 0.444389
172.083328 | 0.444699
172.166672 | 0.444976
172.25 | 0.445269
172.333328 | 0.445598
172.416672 | 0.44589
172.5 | 0.446178
172.583328 | 0.44649
172.666672 | 0.44682
172.75 | 0.447147
172.833328 | 0.44749
172.916672 | 0.447857
173 | 0.448274
173.083328 | 0.448674
173.166672 | 0.449122
173.25 | 0.449637
173.333328 | 0.450223
173.416672 | 0.45079
173.5 | 0.451326
173.583328 | 0.451851
173.666672 | 0.452496
173.75 | 0.453077
173.833328 | 0.453608
173.916672 | 0.454094
174 | 0.454563
174.083328 | 0.455067
174.166672 | 0.455575
174.25 | 0.456067
174.333328 | 0.456625
174.416672 | 0.457239
174.5 | 0.457855
174.583328 | 0.458433
174.666672 | 0.459115
174.75 | 0.459788
174.833328 | 0.46046
174.916672 | 0.461132
175 | 0.461759
175.083328 | 0.462428
175.166672 | 0.463114
175.25 | 0.463822
175.333328 | 0.464572
175.416672 | 0.465311
175.5 | 0.466057
175.583328 | 0.466805
175.666672 | 0.467596
175.75 | 0.468378
175.833328 | 0.469175
175.916672 | 0.469966
176 | 0.470786
176.083328 | 0.471634
176.166672 | 0.47249
176.25 | 0.473354
176.333328 | 0.474295
176.416672 | 0.475198
176.5 | 0.476064
176.583328 | 0.476928
176.666672 | 0.477832
176.75 | 0.478749
176.833328 | 0.479677
176.916672 | 0.480612
177 | 0.48161
177.083328 | 0.482591
177.166672 | 0.48357
177.25 | 0.484553
177.333328 | 0.485582
177.416672 | 0.48662
177.5 | 0.487663
177.583328 | 0.488713
177.666672 | 0.48985
177.75 | 0.490971
177.833328 | 0.492104
177.916672 | 0.493232
178 | 0.494414
178.083328 | 0.495553
178.166672 | 0.496724
178.25 | 0.49793
178.333328 | 0.499099
178.416672 | 0.500271
178.5 | 0.501451
178.583328 | 0.50259
178.666672 | 0.503708
178.75 | 0.504872
178.833328 | 0.506071
178.916672 | 0.507255
179 | 0.508373
179.083328 | 0.509578
179.166672 | 0.510849
179.25 | 0.512133
179.333328 | 0.513452
179.416672 | 0.514731
179.5 | 0.51603
179.583328 | 0.517346
179.666672 | 0.518623
179.75 | 0.519904
179.833328 | 0.521226
179.916672 | 0.522537
180 | 0.523796
180.083328 | 0.525123
180.166672 | 0.526477
180.25 | 0.527814
180.333328 | 0.529142
180.416672 | 0.530468
180.5 | 0.531815
180.583328 | 0.533179
180.666672 | 0.534535
180.75 | 0.535931
180.833328 | 0.537345
180.916672 | 0.538756
181 | 0.540301
181.083328 | 0.541842
181.166672 | 0.543347
181.25 | 0.544807
181.333328 | 0.546295
181.416672 | 0.547816
181.5 | 0.549352
181.583328 | 0.550877
181.666672 | 0.552433
181.75 | 0.55404
181.833328 | 0.555621
181.916672 | 0.55717
182 | 0.55881
182.083328 | 0.560419
182.166672 | 0.562028
182.25 | 0.563663
182.333328 | 0.565267
182.416672 | 0.566874
182.5 | 0.568472
182.583328 | 0.570061
182.666672 | 0.571702
182.75 | 0.573337
182.833328 | 0.574992
182.916672 | 0.576654
183 | 0.578366
183.083328 | 0.580071
183.166672 | 0.581793
183.25 | 0.583527
183.333328 | 0.5853
183.416672 | 0.587062
183.5 | 0.588864
183.583328 | 0.590708
183.666672 | 0.59259
183.75 | 0.594458
183.833328 | 0.596319
183.916672 | 0.598177
184 | 0.600012
184.083328 | 0.601872
184.166672 | 0.603772
184.25 | 0.605672
184.333328 | 0.607521
184.416672 | 0.609407
184.5 | 0.611302
184.583328 | 0.613169
184.666672 | 0.615112
184.75 | 0.617068
184.833328 | 0.619026
184.916672 | 0.620974
185 | 0.623039
185.083328 | 0.625092
185.166672 | 0.627144
185.25 | 0.629171
185.333328 | 0.631231
185.416672 | 0.633285
185.5 | 0.635334
185.583328 | 0.637376
185.666672 | 0.639399
185.75 | 0.641474
185.833328 | 0.643573
185.916672 | 0.645706
186 | 0.647968
186.083328 | 0.650238
186.166672 | 0.652494
186.25 | 0.654753
186.333328 | 0.657182
186.416672 | 0.659549
186.5 | 0.661898
186.583328 | 0.664225
186.666672 | 0.666573
186.75 | 0.668955
186.833328 | 0.671375
186.916672 | 0.673809
187 | 0.676275
187.083328 | 0.678724
187.166672 | 0.681168
187.25 | 0.683625
187.333328 | 0.686139
187.416672 | 0.6887
187.5 | 0.691289
187.583328 | 0.693889
187.666672 | 0.696586
187.75 | 0.699261
187.833328 | 0.701925
187.916672 | 0.704563
188 | 0.707189
188.083328 | 0.709816
188.166672 | 0.712461
188.25 | 0.71511
188.333328 | 0.71777
188.416672 | 0.720532
188.5 | 0.723361
188.583328 | 0.726224
188.666672 | 0.729222
188.75 | 0.732155
188.833328 | 0.735106
188.916672 | 0.738042
189 | 0.741088
189.083328 | 0.744134
189.166672 | 0.747196
189.25 | 0.750271
189.333328 | 0.753461
189.416672 | 0.756588
189.5 | 0.759727
189.583328 | 0.762878
189.666672 | 0.766087
189.75 | 0.769329
189.833328 | 0.772646
189.916672 | 0.776011
190 | 0.779579
190.083328 | 0.783108
190.166672 | 0.786676
190.25 | 0.790322
190.333328 | 0.794128
190.416672 | 0.797827
190.5 | 0.801494
190.583328 | 0.805169
190.666672 | 0.808901
190.75 | 0.812628
190.833328 | 0.816376
190.916672 | 0.820131
191 | 0.823985
191.083328 | 0.827885
191.166672 | 0.831809
191.25 | 0.835749
191.333328 | 0.839881
191.416672 | 0.844038
191.5 | 0.848248
191.583328 | 0.852474
191.666672 | 0.856921
191.75 | 0.861362
191.833328 | 0.865841
191.916672 | 0.870329
192 | 0.87503
192.083328 | 0.879662
192.166672 | 0.884308
192.25 | 0.888983
192.333328 | 0.893821
192.416672 | 0.89865
192.5 | 0.90351
192.583328 | 0.908383
192.666672 | 0.913403
192.75 | 0.918414
192.833328 | 0.923491
192.916672 | 0.928609
193 | 0.933827
193.083328 | 0.939011
193.166672 | 0.944239
193.25 | 0.949532
193.333328 | 0.955
193.416672 | 0.960479
193.5 | 0.966013
193.583328 | 0.971587
193.666672 | 0.97737
193.75 | 0.983145
193.833328 | 0.988952
193.916672 | 0.994755
194 | 1.000703
194.083328 | 1.006672
194.166672 | 1.012685
194.25 | 1.01874
194.333328 | 1.024985
194.416672 | 1.031255
194.5 | 1.03761
194.583328 | 1.043996
194.666672 | 1.050679
194.75 | 1.057333
194.833328 | 1.064039
194.916672 | 1.070815
195 | 1.077893
195.083328 | 1.084916
195.166672 | 1.092009
195.25 | 1.099155
195.333328 | 1.106635
195.416672 | 1.114047
195.5 | 1.121491
195.583328 | 1.12898
195.666672 | 1.136748
195.75 | 1.144411
195.833328 | 1.152121
195.916672 | 1.1599
196 | 1.167975
196.083328 | 1.176084
196.166672 | 1.184262
196.25 | 1.192468
196.333328 | 1.201012
196.416672 | 1.209423
196.5 | 1.217893
196.583328 | 1.226426
196.666672 | 1.235189
196.75 | 1.243997
196.833328 | 1.25291
196.916672 | 1.261888
197 | 1.271296
197.083328 | 1.280579
197.166672 | 1.289874
197.25 | 1.299221
197.333328 | 1.30891
197.416672 | 1.318599
197.5 | 1.328349
197.583328 | 1.338179
197.666672 | 1.348405
197.75 | 1.358571
197.833328 | 1.36884
197.916672 | 1.379163
198 | 1.389756
198.083328 | 1.40031
198.166672 | 1.410968
198.25 | 1.421727
198.333328 | 1.432872
198.416672 | 1.444023
198.5 | 1.455271
198.583328 | 1.466609
198.666672 | 1.478503
198.75 | 1.490259
198.833328 | 1.502079
198.916672 | 1.513993
199 | 1.526303
199.083328 | 1.538532
199.166672 | 1.550829
199.25 | 1.563217
199.333328 | 1.576005
199.416672 | 1.588714
199.5 | 1.601536
199.583328 | 1.614446
199.666672 | 1.627736
199.75 | 1.640882
199.833328 | 1.654015
199.916672 | 1.667212
200 | 1.680654
200.083328 | 1.691503
200.166672 | 1.698159
200.25 | 1.706301
200.333328 | 1.717559
200.416672 | 1.730601
200.5 | 1.745428
200.583328 | 1.760824
200.666672 | 1.776906
200.75 | 1.792581
200.833328 | 1.80838
200.916672 | 1.824307
201 | 1.840661
201.083328 | 1.85694
201.166672 | 1.873324
201.25 | 1.88981
201.333328 | 1.906781
201.416672 | 1.923697
201.5 | 1.940668
201.583328 | 1.95769
201.666672 | 1.975197
201.75 | 1.992647
201.833328 | 2.010212
201.916672 | 2.027877
202 | 2.046032
202.083328 | 2.064184
202.166672 | 2.082476
202.25 | 2.100883
202.333328 | 2.119946
202.416672 | 2.138889
202.5 | 2.157953
202.583328 | 2.177122
202.666672 | 2.196923
202.75 | 2.216684
202.833328 | 2.236567
202.916672 | 2.256568
203 | 2.277272
203.083328 | 2.2979
203.166672 | 2.318707
203.25 | 2.339664
203.333328 | 2.361326
203.416672 | 2.382884
203.5 | 2.404587
203.583328 | 2.426423
203.666672 | 2.448944
203.75 | 2.471302
203.833328 | 2.49371
203.916672 | 2.516456
204 | 2.540168
204.083328 | 2.563956
204.166672 | 2.58781
204.25 | 2.611846
204.333328 | 2.636263
204.416672 | 2.660717
204.5 | 2.685868
204.583328 | 2.711642
204.666672 | 2.7381
204.75 | 2.764592
204.833328 | 2.791011
204.916672 | 2.817782
205 | 2.845443
205.083328 | 2.872972
205.166672 | 2.90127
205.25 | 2.930205
205.333328 | 2.959735
205.416672 | 2.989344
205.5 | 3.019357
205.583328 | 3.049685
205.666672 | 3.080548
205.75 | 3.111865
205.833328 | 3.144551
205.916672 | 3.177774
206 | 3.21148
206.083328 | 3.245148
206.166672 | 3.279446
206.25 | 3.314218
206.333328 | 3.350216
206.416672 | 3.386558
206.5 | 3.423612
206.583328 | 3.461256
206.666672 | 3.500253
206.75 | 3.539599
206.833328 | 3.579682
206.916672 | 3.620342
207 | 3.662463
207.083328 | 3.704916
207.166672 | 3.74822
207.25 | 3.792182
207.333328 | 3.837936
207.416672 | 3.884047
207.5 | 3.930902
207.583328 | 3.978107
207.666672 | 4.027815
207.75 | 4.078445
207.833328 | 4.129775
207.916672 | 4.18175
208 | 4.235057
208.083328 | 4.289415
208.166672 | 4.345383
208.25 | 4.402589
208.333328 | 4.460714
208.416672 | 4.519971
208.5 | 4.580771
208.583328 | 4.642539
208.666672 | 4.706586
208.75 | 4.771584
208.833328 | 4.837918
208.916672 | 4.90512
209 | 4.9745
209.083328 | 5.044974
209.166672 | 5.117154
209.25 | 5.190561
209.333328 | 5.266644
209.416672 | 5.343745
209.5 | 5.422362
209.583328 | 5.502115
209.666672 | 5.584691
209.75 | 5.668562
209.833328 | 5.754167
209.916672 | 5.840937
210 | 5.930484
210.083328 | 6.021281
210.166672 | 6.113884
210.25 | 6.207711
210.333328 | 6.304759
210.416672 | 6.403053
210.5 | 6.50315
210.583328 | 6.604393
210.666672 | 6.708735
210.75 | 6.814491
210.833328 | 6.922191
210.916672 | 7.031181
211 | 7.143224
211.083328 | 7.256703
211.166672 | 7.372125
211.25 | 7.488822
211.333328 | 7.608629
211.416672 | 7.729782
211.5 | 7.852759
211.583328 | 7.976821
211.666672 | 8.103883
211.75 | 8.232223
211.833328 | 8.362286
211.916672 | 8.493477
212 | 8.627628
212.083328 | 8.763175
212.166672 | 8.900558
212.25 | 9.039189
212.333328 | 9.180246
212.416672 | 9.322309
212.5 | 9.4659
212.583328 | 9.610631
212.666672 | 9.758082
212.75 | 9.906728
212.833328 | 10.056944
212.916672 | 10.207634
213 | 10.359602
213.083328 | 10.51273
213.166672 | 10.667391
213.25 | 10.82298
213.333328 | 10.981014
213.416672 | 11.140092
213.5 | 11.300401
213.583328 | 11.461114
213.666672 | 11.622804
213.75 | 11.785606
213.833328 | 11.94973
213.916672 | 12.114176
214 | 12.279918
214.083328 | 12.4459
214.166672 | 12.612517
214.25 | 12.779555
214.333328 | 12.947959
214.416672 | 13.116537
214.5 | 13.285656
214.583328 | 13.455215
214.666672 | 13.62624
214.75 | 13.797056
214.833328 | 13.968199
214.916672 | 14.139353
215 | 14.311087
215.083328 | 14.482772
215.166672 | 14.65456
215.25 | 14.826429
215.333328 | 14.998817
215.416672 | 15.1711
215.5 | 15.343406
215.583328 | 15.515739
215.666672 | 15.688249
215.75 | 15.860568
215.833328 | 16.032753
215.916672 | 16.20484
216 | 16.37656
216.083328 | 16.548313
216.166672 | 16.719728
216.25 | 16.891123
216.333328 | 17.060844
216.416672 | 17.23024
216.5 | 17.398874
216.583328 | 17.5669
216.666672 | 17.733765
216.75 | 17.8995
216.833328 | 18.063669
216.916672 | 18.226728
217 | 18.387289
217.083328 | 18.546762
217.166672 | 18.70472
217.25 | 18.861643
217.333328 | 19.015808
217.416672 | 19.16847
217.5 | 19.318995
217.583328 | 19.468084
217.666672 | 19.613607
217.75 | 19.757248
217.833328 | 19.898148
217.916672 | 20.037174
218 | 20.171873
218.083328 | 20.304855
218.166672 | 20.435387
218.25 | 20.564301
218.333328 | 20.689396
218.416672 | 20.81291
218.5 | 20.933979
218.583328 | 21.053324
218.666672 | 21.168703
218.75 | 21.282745
218.833328 | 21.395031
218.916672 | 21.506147
219 | 21.614889
219.083328 | 21.722584
219.166672 | 21.829123
219.25 | 21.935247
219.333328 | 22.041199
219.416672 | 22.147463
219.5 | 22.253559
219.583328 | 22.360109
219.666672 | 22.467712
219.75 | 22.577049
219.833328 | 22.688942
219.916672 | 22.802675
220 | 22.920673
220.083328 | 23.043072
220.166672 | 23.170595
220.25 | 23.301901
220.333328 | 23.443878
220.416672 | 23.59263
220.5 | 23.750172
220.583328 | 23.914349
220.666672 | 24.09771
220.75 | 24.292603
220.833328 | 24.503475
220.916672 | 24.726488
221 | 24.981224
221.083328 | 25.259926
221.166672 | 25.569984
221.25 | 25.903427
221.333328 | 26.309004
221.416672 | 26.76487
221.5 | 27.294243
221.583328 | 27.883226
221.666672 | 28.698284
221.75 | 31.755173
221.833328 | 57.424515
221.916672 | 119.797905
222 | 181.113617
222.083328 | 208.506943
222.166672 | 215.379059
222.25 | 214.614258
222.333328 | 207.529602
222.416672 | 200.034546
222.5 | 192.431976
222.583328 | 184.870361
222.666672 | 177.623962
222.75 | 170.589691
222.833328 | 163.806076
222.916672 | 157.194717
223 | 150.987823
223.083328 | 144.979645
223.166672 | 139.196747
223.25 | 133.56485
223.333328 | 128.281555
223.416672 | 123.168175
223.5 | 118.247879
223.583328 | 113.457542
223.666672 | 108.964333
223.75 | 104.616478
223.833328 | 100.43399
223.916672 | 96.36264
224 | 92.546463
224.083328 | 88.854912
224.166672 | 85.305077
224.25 | 81.85067
224.333328 | 78.613655
224.416672 | 75.48262
224.5 | 72.471764
224.583328 | 69.541664
224.666672 | 66.796913
224.75 | 64.142311
224.833328 | 61.58987
224.916672 | 59.105938
225 | 56.779446
225.083328 | 54.530075
225.166672 | 52.368103
225.25 | 50.264633
225.333328 | 48.296059
225.416672 | 46.392181
225.5 | 44.561905
225.583328 | 42.780975
225.666672 | 41.113079
225.75 | 39.500397
225.833328 | 37.949944
225.916672 | 36.441292
226 | 35.028408
226.083328 | 33.661961
226.166672 | 32.348045
226.25 | 31.069181
226.333328 | 29.871639
226.416672 | 28.713516
226.5 | 27.599926
226.583328 | 26.516186
226.666672 | 25.501415
226.75 | 24.521263
226.833328 | 23.578037
226.916672 | 22.659229
227 | 21.798286
227.083328 | 20.965378
227.166672 | 20.16444
227.25 | 19.38467
227.333328 | 18.654123
227.416672 | 17.947416
227.5 | 17.267853
227.583328 | 16.60668
227.666672 | 15.986466
227.75 | 15.386692
227.833328 | 14.809965
227.916672 | 14.248712
228 | 13.722437
228.083328 | 13.213362
228.166672 | 12.723706
228.25 | 12.247134
228.333328 | 11.800554
228.416672 | 11.368576
228.5 | 10.952574
228.583328 | 10.547441
228.666672 | 10.16814
228.75 | 9.800894
228.833328 | 9.447065
228.916672 | 9.10269
229 | 8.780402
229.083328 | 8.468248
229.166672 | 8.167583
229.25 | 7.874762
229.333328 | 7.600524
229.416672 | 7.334801
229.5 | 7.079191
229.583328 | 6.83072
229.666672 | 6.597249
229.75 | 6.371068
229.833328 | 6.153423
229.916672 | 5.941553
230 | 5.74271
230.083328 | 5.550225
230.166672 | 5.365027
230.25 | 5.184821
230.333328 | 5.015257
230.416672 | 4.851242
230.5 | 4.693485
230.583328 | 4.539992
230.666672 | 4.395509
230.75 | 4.25579
230.833328 | 4.121079
230.916672 | 3.989639
231 | 3.866368
231.083328 | 3.747305
231.166672 | 3.633136
231.25 | 3.522526
231.333328 | 3.416234
231.416672 | 3.313721
231.5 | 3.215613
231.583328 | 3.120835
231.666672 | 3.030395
231.75 | 2.943804
231.833328 | 2.860005
231.916672 | 2.778158
232 | 2.700484
232.083328 | 2.626388
232.166672 | 2.554664
232.25 | 2.4846
232.333328 | 2.418729
232.416672 | 2.354618
232.5 | 2.292944
232.583328 | 2.232952
232.666672 | 2.176867
232.75 | 2.122174
232.833328 | 2.06948
232.916672 | 2.018093
233 | 1.969937
233.083328 | 1.923033
233.166672 | 1.877869
233.25 | 1.833849
233.333328 | 1.79236
233.416672 | 1.751908
233.5 | 1.712956
233.583328 | 1.675041
233.666672 | 1.639547
233.75 | 1.605054
233.833328 | 1.571966
233.916672 | 1.540041
234 | 1.508974
234.083328 | 1.479094
234.166672 | 1.450544
234.25 | 1.422119
234.333328 | 1.396172
234.416672 | 1.371018
234.5 | 1.346467
234.583328 | 1.322503
234.666672 | 1.299945
234.75 | 1.2777
234.833328 | 1.256249
234.916672 | 1.235405
235 | 1.21596
235.083328 | 1.196791
235.166672 | 1.178345
235.25 | 1.160422
235.333328 | 1.143806
235.416672 | 1.127391
235.5 | 1.111649
235.583328 | 1.096593
235.666672 | 1.082047
235.75 | 1.067459
235.833328 | 1.053679
235.916672 | 1.040634
236 | 1.028221
236.083328 | 1.015823
236.166672 | 1.004144
236.25 | 0.9926
236.333328 | 0.982034
236.416672 | 0.971481
236.5 | 0.961245
236.583328 | 0.9513
236.666672 | 0.942311
236.75 | 0.933242
236.833328 | 0.924539
236.916672 | 0.916325
237 | 0.908501
237.083328 | 0.900628
237.166672 | 0.892984
237.25 | 0.885527
237.333328 | 0.878743
237.416672 | 0.871722
237.5 | 0.865068
237.583328 | 0.858644
237.666672 | 0.853299
237.75 | 0.847626
237.833328 | 0.842054
237.916672 | 0.836619
238 | 0.831803
238.083328 | 0.826904
238.166672 | 0.822142
238.25 | 0.817507
238.333328 | 0.813516
238.416672 | 0.809444
238.5 | 0.805479
238.583328 | 0.801632
238.666672 | 0.798345
238.75 | 0.794921
238.833328 | 0.791556
238.916672 | 0.788288
239 | 0.785451
239.083328 | 0.782554
239.166672 | 0.779709
239.25 | 0.776937
239.333328 | 0.774604
239.416672 | 0.772205
239.5 | 0.769868
239.583328 | 0.767605
239.666672 | 0.765679
239.75 | 0.763713
239.833328 | 0.761825
239.916672 | 0.759989
240 | 0.758397
240.083328 | 0.756745
240.166672 | 0.755127
240.25 | 0.753563
240.333328 | 0.752257
240.416672 | 0.75093
240.5 | 0.749649
240.583328 | 0.748426
240.666672 | 0.747523
240.75 | 0.746553
240.833328 | 0.745603
240.916672 | 0.744704
241 | 0.743964
241.083328 | 0.74315
241.166672 | 0.742359
241.25 | 0.741605
241.333328 | 0.740895
241.416672 | 0.740195
241.5 | 0.739535
241.583328 | 0.738902
241.666672 | 0.738252
241.75 | 0.737619
241.833328 | 0.737012
241.916672 | 0.736404
242 | 0.735847
242.083328 | 0.735365
242.166672 | 0.734942
242.25 | 0.734584
242.333328 | 0.734458
242.416672 | 0.734284
242.5 | 0.734179
242.583328 | 0.734098
242.666672 | 0.734131
242.75 | 0.734084
242.833328 | 0.734027
242.916672 | 0.733981
243 | 0.733969
243.083328 | 0.734011
243.166672 | 0.734083
243.25 | 0.734186
243.333328 | 0.734489
243.416672 | 0.734795
243.5 | 0.735155
243.583328 | 0.735557
243.666672 | 0.736165
243.75 | 0.736649
243.833328 | 0.737121
243.916672 | 0.737581
244 | 0.738084
244.083328 | 0.738592
244.166672 | 0.739121
244.25 | 0.739698
244.333328 | 0.740299
244.416672 | 0.740859
244.5 | 0.741406
244.583328 | 0.741974
244.666672 | 0.742618
244.75 | 0.74326
244.833328 | 0.743947
244.916672 | 0.744641
245 | 0.745489
245.083328 | 0.746352
245.166672 | 0.747262
245.25 | 0.748213
245.333328 | 0.74937
245.416672 | 0.750473
245.5 | 0.751628
245.583328 | 0.752823
245.666672 | 0.754227
245.75 | 0.755583
245.833328 | 0.756967
245.916672 | 0.758383
246 | 0.759896
246.083328 | 0.761326
246.166672 | 0.762741
246.25 | 0.764175
246.333328 | 0.765641
246.416672 | 0.76718
246.5 | 0.768791
246.583328 | 0.770421
246.666672 | 0.77215
246.75 | 0.773785
246.833328 | 0.775383
246.916672 | 0.776967
247 | 0.778499
247.083328 | 0.780057
247.166672 | 0.781616
247.25 | 0.78315
247.333328 | 0.784615
247.416672 | 0.786047
247.5 | 0.787483
247.583328 | 0.78895
247.666672 | 0.790377
247.75 | 0.791863
247.833328 | 0.793353
247.916672 | 0.794845
248 | 0.796344
248.083328 | 0.797766
248.166672 | 0.799177
248.25 | 0.800565
248.333328 | 0.80166
248.416672 | 0.802754
248.5 | 0.80375
248.583328 | 0.804636
248.666672 | 0.805075
248.75 | 0.805487
248.833328 | 0.805727
248.916672 | 0.80584
249 | 0.805278
249.083328 | 0.804854
249.166672 | 0.804362
249.25 | 0.803811
249.333328 | 0.80275
249.416672 | 0.801809
249.5 | 0.800817
249.583328 | 0.799791
249.666672 | 0.798402
249.75 | 0.797005
249.833328 | 0.795515
249.916672 | 0.79395
250 | 0.791902
250.083328 | 0.789905
250.166672 | 0.787849
250.25 | 0.785701
250.333328 | 0.783198
250.416672 | 0.780838
250.5 | 0.778503
250.583328 | 0.776165
250.666672 | 0.773695
250.75 | 0.77122
250.833328 | 0.768709
250.916672 | 0.766175
251 | 0.763459
251.083328 | 0.760787
251.166672 | 0.758128
251.25 | 0.755491
251.333328 | 0.752756
251.416672 | 0.750054
251.5 | 0.747371
251.583328 | 0.744703
251.666672 | 0.74206
251.75 | 0.739402
251.833328 | 0.736733
251.916672 | 0.734065
252 | 0.731403
252.083328 | 0.728744
252.166672 | 0.726119
252.25 | 0.723512
252.333328 | 0.720924
252.416672 | 0.718334
252.5 | 0.715744
252.583328 | 0.713147
252.666672 | 0.710598
252.75 | 0.708029
252.833328 | 0.705455
252.916672 | 0.702879
253 | 0.70027
253.083328 | 0.697638
253.166672 | 0.694996
253.25 | 0.692345
253.333328 | 0.689683
253.416672 | 0.687158
253.5 | 0.684736
253.583328 | 0.682359
253.666672 | 0.680224
253.75 | 0.678001
253.833328 | 0.675758
253.916672 | 0.673524
254 | 0.671445
254.083328 | 0.669297
254.166672 | 0.66716
254.25 | 0.665018
254.333328 | 0.662926
254.416672 | 0.660861
254.5 | 0.658848
254.583328 | 0.656881
254.666672 | 0.65507
254.75 | 0.653253
254.833328 | 0.651472
254.916672 | 0.649702
255 | 0.648125
255.083328 | 0.646498
255.166672 | 0.644883
255.25 | 0.643279
255.333328 | 0.641691
255.416672 | 0.640064
255.5 | 0.63844
255.583328 | 0.636818
255.666672 | 0.635144
255.75 | 0.633495
255.833328 | 0.631863
255.916672 | 0.630231
256 | 0.628596
256.083344 | 0.627015
256.166656 | 0.625441
256.25 | 0.62385
256.333344 | 0.622337
256.416656 | 0.620811
256.5 | 0.619306
256.583344 | 0.61784
256.666656 | 0.616491
256.75 | 0.615127
256.833344 | 0.613789
256.916656 | 0.612457
257 | 0.611281
257.083344 | 0.610069
257.166656 | 0.608876
257.25 | 0.607744
257.333344 | 0.606688
257.416656 | 0.605588
257.5 | 0.604517
257.583344 | 0.603452
257.666656 | 0.602472
257.75 | 0.601481
257.833344 | 0.600495
257.916656 | 0.599522
258 | 0.598627
258.083344 | 0.597711
258.166656 | 0.596791
258.25 | 0.595884
258.333344 | 0.59503
258.416656 | 0.594145
258.5 | 0.593238
258.583344 | 0.592313
258.666656 | 0.591398
258.75 | 0.590508
258.833344 | 0.589639
258.916656 | 0.588742
259 | 0.587849
259.083344 | 0.587015
259.166656 | 0.586231
259.25 | 0.585446
259.333344 | 0.584661
259.416656 | 0.583825
259.5 | 0.582963
259.583344 | 0.582086
259.666656 | 0.581186
259.75 | 0.580322
259.833344 | 0.57947
259.916656 | 0.57862
260 | 0.577814
260.083344 | 0.576999
260.166656 | 0.576168
260.25 | 0.575329
260.333344 | 0.574421
260.416656 | 0.573492
260.5 | 0.572559
260.583344 | 0.571619
260.666656 | 0.570555
260.75 | 0.569525
260.833344 | 0.568479
260.916656 | 0.567416
261 | 0.566347
261.083344 | 0.565282
261.166656 | 0.564196
261.25 | 0.563104
261.333344 | 0.561958
261.416656 | 0.56078
261.5 | 0.559612
261.583344 | 0.558464
261.666656 | 0.557225
261.75 | 0.556015
261.833344 | 0.55481
261.916656 | 0.553641
262 | 0.552469
262.083344 | 0.551274
262.166656 | 0.550058
262.25 | 0.548823
262.333344 | 0.54754
262.416656 | 0.546298
262.5 | 0.545022
262.583344 | 0.543722
262.666656 | 0.542336
262.75 | 0.54097
262.833344 | 0.539611
262.916656 | 0.538257
263 | 0.536852
263.083344 | 0.535491
263.166656 | 0.534124
263.25 | 0.532737
263.333344 | 0.531319
263.416656 | 0.529843
263.5 | 0.528319
263.583344 | 0.526752
263.666656 | 0.525009
263.75 | 0.523297
263.833344 | 0.521557
263.916656 | 0.519799
264 | 0.517923
264.083344 | 0.516073
264.166656 | 0.514208
264.25 | 0.512326
264.333344 | 0.510343
264.416656 | 0.508423
264.5 | 0.506524
264.583344 | 0.504597
264.666656 | 0.502539
264.75 | 0.500464
264.833344 | 0.498366
264.916656 | 0.496247
265 | 0.493982
265.083344 | 0.491784
265.166656 | 0.489592
265.25 | 0.487392
265.333344 | 0.485104
265.416656 | 0.482821
265.5 | 0.480525
265.583344 | 0.478215
265.666656 | 0.47582
265.75 | 0.473477
265.833344 | 0.471164
265.916656 | 0.468837
266 | 0.466495
266.083344 | 0.464141
266.166656 | 0.461791
266.25 | 0.459438
266.333344 | 0.457058
266.416656 | 0.454674
266.5 | 0.452273
266.583344 | 0.449855
266.666656 | 0.447365
266.75 | 0.444869
266.833344 | 0.442374
266.916656 | 0.439852
267 | 0.437251
267.083344 | 0.434694
267.166656 | 0.432103
267.25 | 0.429512
267.333344 | 0.426948
267.416656 | 0.424367
267.5 | 0.421771
267.583344 | 0.419156
267.666656 | 0.416476
267.75 | 0.413784
267.833344 | 0.41106
267.916656 | 0.4083
268 | 0.405413
268.083344 | 0.402575
268.166656 | 0.399787
268.25 | 0.397006
268.333344 | 0.394157
268.416656 | 0.39135
268.5 | 0.388537
268.583344 | 0.385715
268.666656 | 0.382882
268.75 | 0.380052
268.833344 | 0.377225
268.916656 | 0.374398
269 | 0.37152
269.083344 | 0.368638
269.166656 | 0.365742
269.25 | 0.362816
269.333344 | 0.359833
269.416656 | 0.356921
269.5 | 0.354015
269.583344 | 0.351097
269.666656 | 0.348175
269.75 | 0.345233
269.833344 | 0.342274
269.916656 | 0.339314
270 | 0.336347
270.083344 | 0.333419
270.166656 | 0.330512
270.25 | 0.327604
270.333344 | 0.324682
270.416656 | 0.321725
270.5 | 0.318769
270.583344 | 0.315829
270.666656 | 0.312825
270.75 | 0.309889
270.833344 | 0.306952
270.916656 | 0.304003
271 | 0.301122
271.083344 | 0.298248
271.166656 | 0.295407
271.25 | 0.292566
271.333344 | 0.289795
271.416656 | 0.287006
271.5 | 0.284189
271.583344 | 0.281349
271.666656 | 0.278522
271.75 | 0.275728
271.833344 | 0.272989
271.916656 | 0.270272
272 | 0.267591
272.083344 | 0.264937
272.166656 | 0.262279
272.25 | 0.259623
272.333344 | 0.257065
272.416656 | 0.254431
272.5 | 0.251767
272.583344 | 0.249114
272.666656 | 0.246496
272.75 | 0.243902
272.833344 | 0.241306
272.916656 | 0.238691
273 | 0.236215
273.083344 | 0.233739
273.166656 | 0.231304
273.25 | 0.228873
273.333344 | 0.226526
273.416656 | 0.224139
273.5 | 0.221751
273.583344 | 0.219396
273.666656 | 0.217046
273.75 | 0.214708
273.833344 | 0.212391
273.916656 | 0.210101
274 | 0.207922
274.083344 | 0.205747
274.166656 | 0.203563
274.25 | 0.201364
274.333344 | 0.199326
274.416656 | 0.197238
274.5 | 0.19512
274.583344 | 0.193002
274.666656 | 0.190922
274.75 | 0.188841
274.833344 | 0.186775
274.916656 | 0.184727
275 | 0.182732
275.083344 | 0.180748
275.166656 | 0.178773
275.25 | 0.176809
275.333344 | 0.174942
275.416656 | 0.173057
275.5 | 0.171169
275.583344 | 0.16928
275.666656 | 0.16754
275.75 | 0.165803
275.833344 | 0.164043
275.916656 | 0.162267
276 | 0.16064
276.083344 | 0.158944
276.166656 | 0.157221
276.25 | 0.155495
276.333344 | 0.153813
276.416656 | 0.152183
276.5 | 0.150618
276.583344 | 0.149117
276.666656 | 0.147743
276.75 | 0.146308
276.833344 | 0.144861
276.916656 | 0.143392
277 | 0.141994
277.083344 | 0.140602
277.166656 | 0.139222
277.25 | 0.137868
277.333344 | 0.136563
277.416656 | 0.135247
277.5 | 0.133948
277.583344 | 0.132684
277.666656 | 0.131514
277.75 | 0.13036
277.833344 | 0.129241
277.916656 | 0.128132
278 | 0.12712
278.083344 | 0.126038
278.166656 | 0.124965
278.25 | 0.123897
278.333344 | 0.122837
278.416656 | 0.12182
278.5 | 0.120847
278.583344 | 0.119885
278.666656 | 0.118989
278.75 | 0.118081
278.833344 | 0.117217
278.916656 | 0.116377
279 | 0.115627
279.083344 | 0.114866
279.166656 | 0.114102
279.25 | 0.113365
279.333344 | 0.112741
279.416656 | 0.112074
279.5 | 0.111405
279.583344 | 0.110757
279.666656 | 0.11017
279.75 | 0.109571
279.833344 | 0.108981
279.916656 | 0.108415
280 | 0.107871
280.083344 | 0.107352
280.166656 | 0.106896
280.25 | 0.10647
280.333344 | 0.106095
280.416656 | 0.105704
280.5 | 0.105329
280.583344 | 0.104996
280.666656 | 0.104769
280.75 | 0.104497
280.833344 | 0.104226
280.916656 | 0.103987
281 | 0.103834
281.083344 | 0.103644
281.166656 | 0.103447
281.25 | 0.103258
281.333344 | 0.103068
281.416656 | 0.102914
281.5 | 0.102792
281.583344 | 0.102693
281.666656 | 0.102663
281.75 | 0.102667
281.833344 | 0.102706
281.916656 | 0.102769
282 | 0.102962
282.083344 | 0.103107
282.166656 | 0.103256
282.25 | 0.103415
282.333344 | 0.103681
282.416656 | 0.103968
282.5 | 0.104271
282.583344 | 0.104581
282.666656 | 0.105042
282.75 | 0.105457
282.833344 | 0.105875
282.916656 | 0.10632
283 | 0.10683
283.083344 | 0.107323
283.166656 | 0.107819
283.25 | 0.108328
283.333344 | 0.108926
283.416656 | 0.109551
283.5 | 0.110223
283.583344 | 0.110924
283.666656 | 0.111766
283.75 | 0.112597
283.833344 | 0.113446
283.916656 | 0.114315
284 | 0.115315
284.083344 | 0.116309
284.166656 | 0.11733
284.25 | 0.118349
284.333344 | 0.119523
284.416656 | 0.120687
284.5 | 0.12187
284.583344 | 0.123088
284.666656 | 0.124497
284.75 | 0.125881
284.833344 | 0.127284
284.916656 | 0.128689
285 | 0.130208
285.083344 | 0.131728
285.166656 | 0.133295
285.25 | 0.134887
285.333344 | 0.136609
285.416656 | 0.13834
285.5 | 0.14006
285.583344 | 0.141782
285.666656 | 0.143641
285.75 | 0.14541
285.833344 | 0.147214
285.916656 | 0.149061
286 | 0.150925
286.083344 | 0.152835
286.166656 | 0.154787
286.25 | 0.156762
286.333344 | 0.158901
286.416656 | 0.160986
286.5 | 0.163062
286.583344 | 0.165153
286.666656 | 0.167309
286.75 | 0.169452
286.833344 | 0.171653
286.916656 | 0.173894
287 | 0.176203
287.083344 | 0.178477
287.166656 | 0.180738
287.25 | 0.183013
287.333344 | 0.185285
287.416656 | 0.187508
287.5 | 0.189747
287.583344 | 0.192
287.666656 | 0.194212
287.75 | 0.196495
287.833344 | 0.198837
287.916656 | 0.201211
288 | 0.203688
288.083344 | 0.206105
288.166656 | 0.208537
288.25 | 0.210994
288.333344 | 0.213505
288.416656 | 0.215995
288.5 | 0.218456
288.583344 | 0.220895
288.666656 | 0.223375
288.75 | 0.225877
288.833344 | 0.228382
288.916656 | 0.230903
289 | 0.233538
289.083344 | 0.236167
289.166656 | 0.238796
289.25 | 0.241447
289.333344 | 0.2443
289.416656 | 0.247077
289.5 | 0.24983
289.583344 | 0.252567
289.666656 | 0.25536
289.75 | 0.258114
289.833344 | 0.260841
289.916656 | 0.263588
290 | 0.266336
290.083344 | 0.26909
290.166656 | 0.271853
290.25 | 0.274633
290.333344 | 0.277445
290.416656 | 0.280258
290.5 | 0.283111
290.583344 | 0.285968
290.666656 | 0.288886
290.75 | 0.29178
290.833344 | 0.29468
290.916656 | 0.297617
291 | 0.300637
291.083344 | 0.30363
291.166656 | 0.306599
291.25 | 0.309562
291.333344 | 0.312527
291.416656 | 0.31546
291.5 | 0.318389
291.583344 | 0.321324
291.666656 | 0.324157
291.75 | 0.327058
291.833344 | 0.330003
291.916656 | 0.332992
292 | 0.336003
292.083344 | 0.339004
292.166656 | 0.341982
292.25 | 0.344949
292.333344 | 0.347956
292.416656 | 0.350954
292.5 | 0.353961
292.583344 | 0.356974
292.666656 | 0.360017
292.75 | 0.363071
292.833344 | 0.366133
292.916656 | 0.369188
293 | 0.372286
293.083344 | 0.37536
293.166656 | 0.37843
293.25 | 0.381493
293.333344 | 0.384514
293.416656 | 0.387592
293.5 | 0.39067
293.583344 | 0.393737
293.666656 | 0.396841
293.75 | 0.399932
293.833344 | 0.403026
293.916656 | 0.406134
294 | 0.409312
294.083344 | 0.412426
294.166656 | 0.41554
294.25 | 0.418671
294.333344 | 0.421822
294.416656 | 0.424982
294.5 | 0.42813
294.583344 | 0.431256
294.666656 | 0.434379
294.75 | 0.437506
294.833344 | 0.44062
294.916656 | 0.443714
295 | 0.44682
295.083344 | 0.449937
295.166656 | 0.453062
295.25 | 0.45617
295.333344 | 0.459239
295.416656 | 0.462305
295.5 | 0.465355
295.583344 | 0.468361
295.666656 | 0.471318
295.75 | 0.474347
295.833344 | 0.477385
295.916656 | 0.480431
296 | 0.483547
296.083344 | 0.486616
296.166656 | 0.489651
296.25 | 0.492693
296.333344 | 0.495705
296.416656 | 0.498702
296.5 | 0.501697
296.583344 | 0.504701
296.666656 | 0.507639
296.75 | 0.510586
296.833344 | 0.513536
296.916656 | 0.516505
297 | 0.51946
297.083344 | 0.52241
297.166656 | 0.525359
297.25 | 0.528294
297.333344 | 0.531196
297.416656 | 0.5341
297.5 | 0.537011
297.583344 | 0.539916
297.666656 | 0.54273
297.75 | 0.54556
297.833344 | 0.548376
297.916656 | 0.551177
298 | 0.553886
298.083344 | 0.556635
298.166656 | 0.559369
298.25 | 0.562084
298.333344 | 0.564775
298.416656 | 0.567486
298.5 | 0.570185
298.583344 | 0.572878
298.666656 | 0.575596
298.75 | 0.578297
298.833344 | 0.580983
298.916656 | 0.583665
299 | 0.586316
299.083344 | 0.588975
299.166656 | 0.591622
299.25 | 0.594231
299.333344 | 0.596769
299.416656 | 0.59933
299.5 | 0.601891
299.583344 | 0.604428
299.666656 | 0.606896
299.75 | 0.609377
299.833344 | 0.611864
299.916656 | 0.61436
300 | 0.616792
300.083344 | 0.619222
300.166656 | 0.621644
300.25 | 0.624087
300.333344 | 0.626553
300.416656 | 0.629025
300.5 | 0.631488
300.583344 | 0.633945
300.666656 | 0.636432
300.75 | 0.638856
300.833344 | 0.641279
300.916656 | 0.643711
301 | 0.646103
301.083344 | 0.648529
301.166656 | 0.650942
301.25 | 0.653356
301.333344 | 0.655812
301.416656 | 0.658237
301.5 | 0.660653
301.583344 | 0.663051
301.666656 | 0.665395
301.75 | 0.667735
301.833344 | 0.67007
301.916656 | 0.672368
302 | 0.674601
302.083344 | 0.676862
302.166656 | 0.679127
302.25 | 0.681402
302.333344 | 0.68364
302.416656 | 0.685864
302.5 | 0.68805
302.583344 | 0.690228
302.666656 | 0.692372
302.75 | 0.694539
302.833344 | 0.696695
302.916656 | 0.698828
303 | 0.70093
303.083344 | 0.703042
303.166656 | 0.705172
303.25 | 0.707283
303.333344 | 0.709363
303.416656 | 0.711476
303.5 | 0.713595
303.583344 | 0.715709
303.666656 | 0.717825
303.75 | 0.719986
303.833344 | 0.722152
303.916656 | 0.724322
304 | 0.726426
304.083344 | 0.728503
304.166656 | 0.730553
304.25 | 0.732595
304.333344 | 0.734468
304.416656 | 0.736384
304.5 | 0.738319
304.583344 | 0.740249
304.666656 | 0.742146
304.75 | 0.744064
304.833344 | 0.745969
304.916656 | 0.747874
305 | 0.749774
305.083344 | 0.751661
305.166656 | 0.753544
305.25 | 0.755422
305.333344 | 0.757239
305.416656 | 0.759058
305.5 | 0.760869
305.583344 | 0.762661
305.666656 | 0.764443
305.75 | 0.766257
305.833344 | 0.768089
305.916656 | 0.769926
306 | 0.771795
306.083344 | 0.773613
306.166656 | 0.775399
306.25 | 0.77719
306.333344 | 0.778938
306.416656 | 0.780705
306.5 | 0.782484
306.583344 | 0.784255
306.666656 | 0.785987
306.75 | 0.787719
306.833344 | 0.789434
306.916656 | 0.791124
307 | 0.792699
307.083344 | 0.794286
307.166656 | 0.795858
307.25 | 0.797413
307.333344 | 0.798869
307.416656 | 0.800389
307.5 | 0.801934
307.583344 | 0.803472
307.666656 | 0.80498
307.75 | 0.806465
307.833344 | 0.807952
307.916656 | 0.809457
308 | 0.810878
308.083344 | 0.812341
308.166656 | 0.813786
308.25 | 0.815216
308.333344 | 0.816599
308.416656 | 0.817984
308.5 | 0.819361
308.583344 | 0.820731
308.666656 | 0.821957
308.75 | 0.823203
308.833344 | 0.824429
308.916656 | 0.825644
309 | 0.826817
309.083344 | 0.828062
309.166656 | 0.829332
309.25 | 0.830606
309.333344 | 0.831963
309.416656 | 0.833278
309.5 | 0.834556
309.583344 | 0.835825
309.666656 | 0.837057
309.75 | 0.838259
309.833344 | 0.839467
309.916656 | 0.840689
310 | 0.841885
310.083344 | 0.843122
310.166656 | 0.844367
310.25 | 0.845587
310.333344 | 0.846835
310.416656 | 0.848035
310.5 | 0.849232
310.583344 | 0.850411
310.666656 | 0.851566
310.75 | 0.852792
310.833344 | 0.854034
310.916656 | 0.855262
311 | 0.856588
311.083344 | 0.857861
311.166656 | 0.859096
311.25 | 0.860326
311.333344 | 0.861513
311.416656 | 0.862728
311.5 | 0.863962
311.583344 | 0.865183
311.666656 | 0.866379
311.75 | 0.867577
311.833344 | 0.868803
311.916656 | 0.870056
312 | 0.871332
312.083344 | 0.872631
312.166656 | 0.873969
312.25 | 0.875331
312.333344 | 0.876734
312.416656 | 0.878086
312.5 | 0.879452
312.583344 | 0.880832
312.666656 | 0.882175
312.75 | 0.883561
312.833344 | 0.884999
312.916656 | 0.886463
313 | 0.887962
313.083344 | 0.889422
313.166656 | 0.89087
313.25 | 0.89231
313.333344 | 0.893756
313.416656 | 0.895221
313.5 | 0.896691
313.583344 | 0.898161
313.666656 | 0.899669
313.75 | 0.901166
313.833344 | 0.902663
313.916656 | 0.904179
314 | 0.905684
314.083344 | 0.907201
314.166656 | 0.908739
314.25 | 0.910283
314.333344 | 0.911825
314.416656 | 0.913361
314.5 | 0.914898
314.583344 | 0.916434
314.666656 | 0.917996
314.75 | 0.919593
314.833344 | 0.921211
314.916656 | 0.922814
315 | 0.92446
315.083344 | 0.926106
315.166656 | 0.927751
315.25 | 0.9294
315.333344 | 0.931073
315.416656 | 0.932703
315.5 | 0.934296
315.583344 | 0.935881
315.666656 | 0.937419
315.75 | 0.938948
315.833344 | 0.940482
315.916656 | 0.942026
316 | 0.943547
316.083344 | 0.945122
316.166656 | 0.946716
316.25 | 0.948316
316.333344 | 0.950008
316.416656 | 0.951669
316.5 | 0.953335
316.583344 | 0.954987
316.666656 | 0.956639
316.75 | 0.958294
316.833344 | 0.959928
316.916656 | 0.961539
317 | 0.963075
317.083344 | 0.964633
317.166656 | 0.966182
317.25 | 0.967734
317.333344 | 0.969204
317.416656 | 0.97069
317.5 | 0.972178
317.583344 | 0.973669
317.666656 | 0.975192
317.75 | 0.976702
317.833344 | 0.978198
317.916656 | 0.979703
318 | 0.981268
318.083344 | 0.982813
318.166656 | 0.984355
318.25 | 0.985895
318.333344 | 0.987427
318.416656 | 0.988974
318.5 | 0.990517
318.583344 | 0.992065
318.666656 | 0.993569
318.75 | 0.995075
318.833344 | 0.996589
318.916656 | 0.998104
319 | 0.999561
319.083344 | 1.00103
319.166656 | 1.002484
319.25 | 1.003914
319.333344 | 1.005301
319.416656 | 1.006741
319.5 | 1.008232
319.583344 | 1.009739
319.666656 | 1.011278
319.75 | 1.012801
319.833344 | 1.014321
319.916656 | 1.015854
320 | 1.017439
320.083344 | 1.018987
320.166656 | 1.020513
320.25 | 1.022015
320.333344 | 1.023488
320.416656 | 1.02496
320.5 | 1.026412
320.583344 | 1.027839
320.666656 | 1.029221
320.75 | 1.030643
320.833344 | 1.032078
320.916656 | 1.033511
321 | 1.034979
321.083344 | 1.036462
321.166656 | 1.037938
321.25 | 1.03939
321.333344 | 1.040854
321.416656 | 1.042293
321.5 | 1.043699
321.583344 | 1.045103
321.666656 | 1.046421
321.75 | 1.047767
321.833344 | 1.049086
321.916656 | 1.050379
322 | 1.051694
322.083344 | 1.053002
322.166656 | 1.054309
322.25 | 1.055611
322.333344 | 1.056938
322.416656 | 1.058226
322.5 | 1.059498
322.583344 | 1.060757
322.666656 | 1.061991
322.75 | 1.063245
322.833344 | 1.064485
322.916656 | 1.065703
323 | 1.066898
323.083344 | 1.068085
323.166656 | 1.069247
323.25 | 1.070381
323.333344 | 1.071466
323.416656 | 1.072575
323.5 | 1.073725
323.583344 | 1.074898
323.666656 | 1.076075
323.75 | 1.077236
323.833344 | 1.07839
323.916656 | 1.079562
324 | 1.080768
324.083344 | 1.081934
324.166656 | 1.083076
324.25 | 1.084207
324.333344 | 1.085332
324.416656 | 1.086489
324.5 | 1.087628
324.583344 | 1.088744
324.666656 | 1.089812
324.75 | 1.090881
324.833344 | 1.091962
324.916656 | 1.093054
325 | 1.094062
325.083344 | 1.095129
325.166656 | 1.096238
325.25 | 1.097351
325.333344 | 1.09852
325.416656 | 1.09972
325.5 | 1.100933
325.583344 | 1.102146
325.666656 | 1.103432
325.75 | 1.104675
325.833344 | 1.10589
325.916656 | 1.107068
326 | 1.108279
326.083344 | 1.109525
326.166656 | 1.110753
326.25 | 1.11196
326.333344 | 1.113253
326.416656 | 1.11451
326.5 | 1.115749
326.583344 | 1.116975
326.666656 | 1.118221
326.75 | 1.119477
326.833344 | 1.120725
326.916656 | 1.121959
327 | 1.123176
327.083344 | 1.124377
327.166656 | 1.125589
327.25 | 1.1268
327.333344 | 1.127992
327.416656 | 1.129225
327.5 | 1.130456
327.583344 | 1.131684
327.666656 | 1.13297
327.75 | 1.134238
327.833344 | 1.135501
327.916656 | 1.136752
328 | 1.138016
328.083344 | 1.139289
328.166656 | 1.140576
328.25 | 1.141892
328.333344 | 1.143211
328.416656 | 1.144514
328.5 | 1.145829
328.583344 | 1.147157
328.666656 | 1.148504
328.75 | 1.149819
328.833344 | 1.151124
328.916656 | 1.15244
329 | 1.153799
329.083344 | 1.155187
329.166656 | 1.156586
329.25 | 1.157985
329.333344 | 1.159461
329.416656 | 1.1609
329.5 | 1.162325
329.583344 | 1.16375
329.666656 | 1.165115
329.75 | 1.166493
329.833344 | 1.167883
329.916656 | 1.169278
330 | 1.170731
330.083344 | 1.172234
330.166656 | 1.17378
330.25 | 1.175352
330.333344 | 1.17711
330.416656 | 1.178777
330.5 | 1.180418
330.583344 | 1.182055
330.666656 | 1.183733
330.75 | 1.18539
330.833344 | 1.187046
330.916656 | 1.188698
331 | 1.190378
331.083344 | 1.192044
331.166656 | 1.193717
331.25 | 1.19541
331.333344 | 1.197098
331.416656 | 1.19877
331.5 | 1.200469
331.583344 | 1.202196
331.666656 | 1.203938
331.75 | 1.205671
331.833344 | 1.207422
331.916656 | 1.209179
332 | 1.210989
332.083344 | 1.212776
332.166656 | 1.214581
332.25 | 1.216392
332.333344 | 1.218232
332.416656 | 1.220079
332.5 | 1.22194
332.583344 | 1.223828
332.666656 | 1.225738
332.75 | 1.227636
332.833344 | 1.229562
332.916656 | 1.231529
333 | 1.233472
333.083344 | 1.235435
333.166656 | 1.237416
333.25 | 1.23941
333.333344 | 1.241402
333.416656 | 1.243378
333.5 | 1.245356
333.583344 | 1.247347
333.666656 | 1.24938
333.75 | 1.251423
333.833344 | 1.25345
333.916656 | 1.255451
334 | 1.257487
334.083344 | 1.259519
334.166656 | 1.261569
334.25 | 1.26364
334.333344 | 1.265679
334.416656 | 1.267743
334.5 | 1.269823
334.583344 | 1.271915
334.666656 | 1.274042
334.75 | 1.276158
334.833344 | 1.278294
334.916656 | 1.28043
335 | 1.28259
335.083344 | 1.28475
335.166656 | 1.286884
335.25 | 1.289006
335.333344 | 1.2912
335.416656 | 1.293405
335.5 | 1.29562
335.583344 | 1.297855
335.666656 | 1.300123
335.75 | 1.302377
335.833344 | 1.304653
335.916656 | 1.306948
336 | 1.309279
336.083344 | 1.311612
336.166656 | 1.313982
336.25 | 1.316382
336.333344 | 1.318798
336.416656 | 1.321174
336.5 | 1.323544
336.583344 | 1.325908
336.666656 | 1.328261
336.75 | 1.330676
336.833344 | 1.333122
336.916656 | 1.335567
337 | 1.338107
337.083344 | 1.340609
337.166656 | 1.343112
337.25 | 1.345629
337.333344 | 1.348101
337.416656 | 1.350587
337.5 | 1.353081
337.583344 | 1.355593
337.666656 | 1.358088
337.75 | 1.360594
337.833344 | 1.363113
337.916656 | 1.365655
338 | 1.368251
338.083344 | 1.370856
338.166656 | 1.37346
338.25 | 1.376082
338.333344 | 1.378747
338.416656 | 1.381451
338.5 | 1.38419
338.583344 | 1.386955
338.666656 | 1.389729
338.75 | 1.39254
338.833344 | 1.395393
338.916656 | 1.398299
339 | 1.401241
339.083344 | 1.4042
339.166656 | 1.407167
339.25 | 1.410157
339.333344 | 1.413176
339.416656 | 1.416225
339.5 | 1.41929
339.583344 | 1.422352
339.666656 | 1.425349
339.75 | 1.428217
339.833344 | 1.431142
339.916656 | 1.434036
340 | 1.436846