## Disclaimer
The National Laboratory of the Rockies (NLR) is operated for the U.S. Department of Energy (DOE) by the Alliance for Energy Innovation, LLC ("Alliance").
Access to or use of any data or software made available on this server ("Data") shall impose the following obligations on the user, and use of the Data constitutes user's agreement to these terms. The user is granted the right, without any fee or cost, to use or copy the Data, provided that this entire notice appears in all copies of the Data. Further, the user agrees to credit DOE/NLR/ALLIANCE in any publication that results from the use of the Data. The names DOE/NLR/ALLIANCE, however, may not be used in any advertising or publicity to endorse or promote any products or commercial entities unless specific written permission is obtained from DOE/NLR/ ALLIANCE. The user also understands that DOE/NLR/ALLIANCE are not obligated to provide the user with any support, consulting, training or assistance of any kind with regard to the use of the Data or to provide the user with any updates, revisions or new versions thereof. DOE, NLR, and ALLIANCE do not guarantee or endorse any results generated by use of the Data, and user is entirely responsible for the results and any reliance on the results or the Data in general.
USER AGREES TO INDEMNIFY DOE/NLR/ALLIANCE AND ITS SUBSIDIARIES, AFFILIATES, OFFICERS, AGENTS, AND EMPLOYEES AGAINST ANY CLAIM OR DEMAND, INCLUDING REASONABLE ATTORNEYS' FEES, RELATED TO USER'S USE OF THE DATA. THE DATA ARE PROVIDED BY DOE/NLR/ALLIANCE "AS IS," AND ANY EXPRESS OR IMPLIED WARRANTIES, INCLUDING BUT NOT LIMITED TO THE IMPLIED WARRANTIES OF MERCHANTABILITY AND FITNESS FOR A PARTICULAR PURPOSE ARE DISCLAIMED. DOE/NLR/ALLIANCE ASSUME NO LEGAL LIABILITY OR RESPONSIBILITY FOR THE ACCURACY, COMPLETENESS, OR USEFULNESS OF THE DATA, OR REPRESENT THAT ITS USE WOULD NOT INFRINGE PRIVATELY OWNED RIGHTS. IN NO EVENT SHALL DOE/NLR/ALLIANCE BE LIABLE FOR ANY SPECIAL, INDIRECT OR CONSEQUENTIAL DAMAGES OR ANY DAMAGES WHATSOEVER, INCLUDING BUT NOT LIMITED TO CLAIMS ASSOCIATED WITH THE LOSS OF DATA OR PROFITS, THAT MAY RESULT FROM AN ACTION IN CONTRACT, NEGLIGENCE OR OTHER TORTIOUS CLAIM THAT ARISES OUT OF OR IN CONNECTION WITH THE ACCESS, USE OR PERFORMANCE OF THE DATA.

## SIB
Function | Potential Failure | Effect | Severity | Potential cause of mechanisum of Failure | Occurrence | Current method of Detection/control (EV Field) | How Good is the detection | Revised RPN | Recommended Actions | Notes
Fast charging to 100% SOC in 15 minutes at 25°C | Unintended Function (resultant fire stops vehicle from operating and leads to catastrophic events) | Fire | 10 | Fast charging may lead to Na dendrite growth, short circuiting, and thermal runaway. If cell is resistive, ohmic heating of the cell may lead to the cell approaching the melting point of Na (98 oC) which could also lead to highly energetic TR. | 6 | Voltage drop, temp spike, BMS cutoff | 6 | 360 |  | How much self heating occurs during fast charging?
Fast charging to 100% SOC in 15 minutes at 25°C | No Function (the battery life ends) | Power loss and temperature rise | 8 | Cell becomes so resistive due to poor interfacial contact with Na or poor electronic/ionic percolation through cathode that it overheats and causes the battery system to shut down. Gassing may also arise from the high necessary overpotentials for fast charging. | 6 | Module voltage and temperature measurement. BMS adjustment of operating conditions. | 4 | 192
Fast charging to 100% SOC in 15 minutes at 25°C | Partial Function (the failure reduces driving range) | Capacity fade and power loss | 6 | The high overpotential quickly hits the voltage limit and reduces charge transfer. Uneven Na plating causes current-focusing, further driving a high overpotential. | 8 | Capacity and voltage monitoring | 2 | 96 |  | How uniform is current density in Na anode? How predictable is uniformity for variable operating conditions?
Fast charging to 100% SOC in 15 minutes at 25°C | Intermittent Function (the failure starts/stops unpredictably) | Power loss and energy loss/Temperature rise | 6 | Na dendrites may just cause intermittent voltage dips as they short and withdraw. The voltage dips may trigger the BMS to cease function until a stable voltage is recovered. | 6 | Voltage monitoring | 2 | 72
Normal charge-discharge cycling for >500 cycles (long-term aging) | Unintended Function (resultant fire stops vehicle from operating and leads to catastrophic events) | Fire | 10 | Gradual growth of dendrites through solid separator and consequent embrittlement. Cracking of separator and consequent extrusion of paste cathode through to contact the anode leading to an unpredicatable hard-short and TR. Gradual impedence rise, leading to higher self heating to the point of Na melting or interfaces becoming very reactive that cause further self-heating and TR. | 6 | Cell pressure sensor, rest voltage rise, temperature sensor | 6 | 360 |  | How do the mechanical properties of the solid separator change with cycling and time? How does self heating change with cycle history?
Normal charge-discharge cycling for >500 cycles (long-term aging) | No Function (eventual loss of battery performance with aging) | Power loss and Temperature rise | 6 | Accelerated capacity fade that leads to loss of function via extensive interfacial reactions, lost Na in the separator over time, and structural/crystalographic degradation in the cathode. | 6 | Resistance increase, capacity fade. BMS could detect from module voltage. | 4 | 144 |  | How does the Na(NiCuFeMn)O2 degrade? Is it sensitive to voltage limits? Does the separator become more resistive over time?
Normal charge-discharge cycling for >500 cycles (long-term aging) | Partial Function (the failure is graduate loss in power capability) | Capacity fade and power loss | 4 | Increasing resistance of the cell from degradation of electrolyte, separator, cathode, and loss of Na would cause power and capacity fade. Gas accumulation in viscous cathode electrolyte could lead to ionic isolation of cathode and reduce capacity. Cathode particle cracking would also increase impedence. | 8 | SoH tracking, voltage monitoring. | 4 | 128 |  | How stable is the electrolyte against the cathode and is gassing a problem? How severe is cathode particle cracking?
Normal charge-discharge cycling for >500 cycles (long-term aging) | Intermittent Function (the failure is starts/stops unpredictably) | Power loss and energy loss/Temperature rise | 4 | Na dendrites may just cause intermittent voltage dips as they short and withdraw. The voltage dips may trigger the BMS to cease function until a stable voltage is recovered. | 6 | Voltage monitoring | 5 | 120
Normal charge-discharge cycling at −20°C | Unintended Function (resultant fire stops the vehicle and also leads to catastrophic events) | Fire | 10 | Na dendrite growth. Embrittlement of sepator causes cracking and extrusion of cathode solution. Short circuiting and TR. | 6 | Sudden voltage drop, evidence in voltage curves upon following cycles | 4 | 240 |  | How sensitive is the separator to temperature swings and low temperature cycling?
Normal charge-discharge cycling at −20°C | No Function (Short circuit, safety device activiation, or Fire) | Short circuit, safety device activiation, or fire | 6 | Dendrites cause voltage dips that lead to the BMS shutting of the system. Cell becomes so resistive that very little charge passes leading to loss of function. | 6 | Voltage dips, capacity fade | 4 | 144
Normal charge-discharge cycling at −20°C | Partial Function (increased charge time with severely reduced battery function) | Capacity fade and Power loss | 6 | Voltage fade at low temperatures will lead to under utilization of materials. Gassing may ionically disconnect active materials. | 5 | Low CE, rising impedance, charging inefficiency | 4 | 120
Normal charge-discharge cycling at −20°C | Intermittent Function (increased internal degradation leads to unexpected stops in battery function) | Power loss and energy loss/Temperature rise | 2 | Na dendrites cause intermittent voltage dips, disrupting operation. High impedences at low temperatures from poor ioniq conductivity of electrolyte and separator cause severe power loss. | 4 | Capacity monitoring | 2 | 16
Rest condition at 100% SOC and 25°C for cycle-aged cells | Unintended function | Fire | 10 | Gradual gassing at the cathode causes the solid sepator to crack and extrusion of cathode solution to create a short. | 4 | Voltage monitoring | 6 | 240 |  | How does the rate of gassing vary with SOC holds?
Rest condition at 100% SOC and 25°C for cycle-aged cells | No Function (fire) | Accelerated aging leading to fire | 6 | Gradual gassing from potassiated cathode may increase the pressure inside the cell and activate vents or CIDs. Gassing could also lead to capacity fade from LAM. Slow self discharge could cause the cell to irreversibly die. Slow self discharge may kill the battery. | 6 | BMS alert, voltage monitoring | 4 | 144 |  | How is the calendar life of the 100% SOC potassiated anode.
Rest condition at 100% SOC and 25°C for cycle-aged cells | Partial Function (or early loss in battery function due to accelerated aging) | Accelerated capacity fade and power loss | 4 | Slow self discharge from side-reactions leads to loss of anticipated capacity. | 6 | Voltage monitoring, capacity check | 2 | 48
Rest condition at 100% SOC and 25°C for cycle-aged cells | Intermittent Function (the failure is starts/stops unpredictably) | Power loss and energy loss/Temperature rise | 2 | Side reactions between electrolyte and cathode, and Na and separator, consume Na inventory leading to capacity fade. | 6 | Capacity monitoring. | 2 | 24
Full discharge from 100% to 0% SOC at 25°C | Unintended Function (fire risk leads to loss of vehicle function as well as catastrophic events) | Fire | 10 | Na pitting and heterogeneous separator transport properties may lead to self heating, melting Na metal, and consequent TR. | 4 | Resistance measurement of cells | 6 | 240 |  | How brittle is the sepator and could it crack under uneven sodiation volume changes?
Full discharge from 100% to 0% SOC at 25°C | No Function (loss of battery and vehicle performance) | Power loss and Temperature rise | 6 | Pitting on the Na anode may lead to rapidly increasing impedence during discharge, self heating, and BMS shutoff. | 4 | Resistance measurement of cells | 2 | 48
Full discharge from 100% to 0% SOC at 25°C | Partial Function (loss of battery power capability) | Power loss and energy loss/Temperature rise | 6 | Pitting on the Na anode may lead to rapidly increasing impedence during discharge that severely impacts power and capacity. | 4 | Resistance measurement of cells | 2 | 48 |  | How do 24M avoid pitting an uneven plating?
Normal charge-discharge cycling at elevated temperature (>40°C) | Unintended Function (fire and catastrophic events can occur) | Fire | 10 | Side reactions in addition to ohmic heating cause acccelated self heating towards the melting point of Na, causing TR. Gassing may crack the sepator, extrude cathode, cause TR short. | 5 | Temperature sensors, pressure rise indicators, sudden BMS shutdown | 4 | 200 |  | Anticpated that this cell type would significantly increase in performance at elevated temps
Normal charge-discharge cycling at elevated temperature (>40°C) | No Function (failure to function as required) | Accelerated aging leading to fire | 8 | Gassing at the cathode causes ionic isolation of cathode particles and consequent loss in capacity. Accelerated side reactions cause Na loss and loss of capacity. | 4 | Voltage collapse, rapid impedance rise, charging current refusal | 4 | 128
Normal charge-discharge cycling at elevated temperature (>40°C) | Partial Function (the failure is reduced rate capability) | Power loss and Energy loss | 6 |  | 6 | Efficiency tracking, IR testing, charge time monitoring | 5 | 180
Normal charge-discharge cycling at elevated temperature (>40°C) | Intermittent Function (unpredictable fall in performance) | Power loss and energy loss/Temperature rise | 2 |  | 6 | Voltage monitoring during charge can help identify impedence changes. | 6 | 72