## Disclaimer
The National Laboratory of the Rockies (NLR) is operated for the U.S. Department of Energy (DOE) by the Alliance for Energy Innovation, LLC ("Alliance").
Access to or use of any data or software made available on this server ("Data") shall impose the following obligations on the user, and use of the Data constitutes user's agreement to these terms. The user is granted the right, without any fee or cost, to use or copy the Data, provided that this entire notice appears in all copies of the Data. Further, the user agrees to credit DOE/NLR/ALLIANCE in any publication that results from the use of the Data. The names DOE/NLR/ALLIANCE, however, may not be used in any advertising or publicity to endorse or promote any products or commercial entities unless specific written permission is obtained from DOE/NLR/ ALLIANCE. The user also understands that DOE/NLR/ALLIANCE are not obligated to provide the user with any support, consulting, training or assistance of any kind with regard to the use of the Data or to provide the user with any updates, revisions or new versions thereof. DOE, NLR, and ALLIANCE do not guarantee or endorse any results generated by use of the Data, and user is entirely responsible for the results and any reliance on the results or the Data in general.
USER AGREES TO INDEMNIFY DOE/NLR/ALLIANCE AND ITS SUBSIDIARIES, AFFILIATES, OFFICERS, AGENTS, AND EMPLOYEES AGAINST ANY CLAIM OR DEMAND, INCLUDING REASONABLE ATTORNEYS' FEES, RELATED TO USER'S USE OF THE DATA. THE DATA ARE PROVIDED BY DOE/NLR/ALLIANCE "AS IS," AND ANY EXPRESS OR IMPLIED WARRANTIES, INCLUDING BUT NOT LIMITED TO THE IMPLIED WARRANTIES OF MERCHANTABILITY AND FITNESS FOR A PARTICULAR PURPOSE ARE DISCLAIMED. DOE/NLR/ALLIANCE ASSUME NO LEGAL LIABILITY OR RESPONSIBILITY FOR THE ACCURACY, COMPLETENESS, OR USEFULNESS OF THE DATA, OR REPRESENT THAT ITS USE WOULD NOT INFRINGE PRIVATELY OWNED RIGHTS. IN NO EVENT SHALL DOE/NLR/ALLIANCE BE LIABLE FOR ANY SPECIAL, INDIRECT OR CONSEQUENTIAL DAMAGES OR ANY DAMAGES WHATSOEVER, INCLUDING BUT NOT LIMITED TO CLAIMS ASSOCIATED WITH THE LOSS OF DATA OR PROFITS, THAT MAY RESULT FROM AN ACTION IN CONTRACT, NEGLIGENCE OR OTHER TORTIOUS CLAIM THAT ARISES OUT OF OR IN CONNECTION WITH THE ACCESS, USE OR PERFORMANCE OF THE DATA.

## LMNO_LLZO_Li
Function | Potential Failure | Effect | Severity | Potential cause of mechanisum of Failure | Occurrence | Current method of Detection/control (EV Field) | How Good is the detection | RPN | Recommended Actions
Fast charging at Room temperature | Unintended Function (resultant fire stops vehicle from operating and leads to catastrophic events) | Smoke or fire | 10 | Lithium dendrite growth through LLZO grain boundaries under high current, leading to internal short and thermal runaway | 6 | Voltage drop, temperature spike, internal short detection via BMS, impedance rise | 7 | 420 | Use of lithium-phobic interlayers; optimized current profile with tapering at high SOC; grain boundary engineering of LLZO
Fast charging at Room temperature | No Function (the battery life ends) | Power loss and temperature rise | 8 | High interface resistance due to void formation at Li¦LLZO interface and progressive impedance rise | 5 | Temperature rise, sudden voltage drop, SoH alert in BMS | 6 | 240 | Apply stack pressure maintenance in pack design; use interfacial wetting layers; pulse charging protocols to reduce voids
Fast charging at Room temperature | Partial Function (the failure reduces driving range) | Capacity fade and power loss | 6 | Repeated mechanical and electrochemical degradation of LMNO particles at high SOC | 7 | SoH tracking via capacity loss, IR trend, voltage profiling | 4 | 168 | Surface coating on LMNO; avoid 100% SOC charging; N/P optimization and cathode microstructure control
Fast charging at Room temperature | Intermittent Function (the failure is starts/stops unpredictably) | Power loss and energy loss/Temperature rise | 5 | Fluctuating interfacial contact at Li¦LLZO due to lithium voids and poor stack pressure | 6 | Voltage drift, impedance noise, transient cell imbalance detection | 5 | 150 | etection: Voltage instability, impedance fluctuation/noise, transient cell imbalance events detected by BMS
Normal charge-discharge cycling | Unintended Function (resultant fire stops vehicle from operating and leads to catastrophic events) | Smoke or fire | 10 | Rare LLZO fracture or contact loss leading to localized lithium deposition and internal short | 3 | Gradual impedance rise, uneven voltage among cells, pressure sensor alerts | 6 | 180 | Use fracture-tolerant composite LLZO; quality control for defect-free sintering and cell assembly
Normal charge-discharge cycling | No Function (eventual loss of battery performance with aging) | Power loss and Temperature rise | 5 | Progressive interfacial resistance rise due to void formation or microgap creation at Li¦LLZO | 2 | BMS resistance tracking, thermal rise alerts | 5 | 50 | Design for consistent stack pressure; use of soft buffer layers to maintain ionic contact
Normal charge-discharge cycling | Partial Function (the failure is graduate loss in power capability) | Capacity fade and power loss | 6 | Lithium-metal deformation, cathode cracking at high-voltage operation, void-induced resistance buildup | 7 | IR trend monitoring, SoH fade tracking | 4 | 168 | Periodic reconditioning cycles; engineered cathode morphology; adaptive formation cycles
Normal charge-discharge cycling | Intermittent Function (the failure is starts/stops unpredictably) | Power loss and energy loss/Temperature rise | 5 | Unstable Li¦LLZO interface causing erratic charge transport; particle isolation at cathode | 6 | Voltage/impedance irregularities, thermal transients | 5 | 150 | Stabilized Li interface (e.g., Al-doped interlayer); soft interlayer to suppress contact loss
Normal charge-discharge cycling | Unintended Function (resultant fire stops the vehicle and also leads to catastrophic events) | Fire | 10 | Li dendrite growth at low temperature due to suppressed Li+ mobility through LLZO and non-uniform plating at Li interface | 5 | Sudden voltage drop, impedance spike, temperature rise | 7 | 350 | Preheat system before charging; use interface-modified LLZO for uniform deposition; adaptive current profile at low T
Normal charge-discharge cycling at −20°C | No Function (resultant fire leads to catastrophic events) | Smoke or fire | 10 | High interfacial impedance prevents charge acceptance; lithium accumulates and forms isolated deposits leading to local shorts | 5 | Voltage collapse, temperature spike, pack-level cutoff | 7 | 350 | Improve interfacial contact using wetting layers; thermal insulation for temperature stability
Normal charge-discharge cycling at −20°C | Partial Function (increased charge time with severely reduced battery function) | Capacity fade and Power loss | 6 | Kinetic limitations at both LMNO and Li interface causing incomplete lithiation/delithiation | 7 | Rising IR, low CE, slow charging profile | 4 | 168 | Use nano-engineered LMNO for better low-T performance; activate preheating before charging; solid electrolyte doping for enhanced conductivity
Normal charge-discharge cycling at −20°C | Intermittent Function (increased internal degradation leads to unexpected stops in battery function) | Power loss and energy loss/Temperature rise | 5 | Non-uniform Li plating and SEI-like interfacial layer growth during low-T cycling leading to erratic voltage profiles | 6 | Voltage noise, intermittent power drop, impedance anomaly | 6 | 180 | Low-temperature charge protocol design; doping LLZO for improved low-T conductivity; intelligent pre-conditioning via BMS
Rest condition at 100% SOC and 25°C for cycle-aged cells | No Function (fire) | Accelerated aging leading to fire | 10 | Prolonged high SOC leads to interfacial instability at Li¦LLZO, promoting voids, gas formation, and local degradation | 2 | BMS temperature alerts, SoH decay trend during rest | 7 | 140 | Store at 40–60% SOC; use high-voltage-stable LLZO and protective coatings; thermal control in parked mode
Rest condition at 100% SOC and 25°C for cycle-aged cells | Partial Function (or early loss in battery function due to accelerated aging) | Accelerated capacity fade and power loss | 6 | SEI-like interfacial growth at Li¦LLZO interface causes lithium isolation or redistribution during long rest | 7 | SoH tracking, IR trend analysis, occasional capacity test during rest | 4 | 168 | Avoid >90% SOC storage; periodic shallow cycling during long rest; use interfacial stabilizers at Li surface
Rest condition at 100% SOC and 25°C for cycle-aged cells | Intermittent Function (the failure is starts/stops unpredictably) | Power loss and energy loss/Temperature rise | 5 | Voltage drift due to parasitic interfacial reactions and self-discharge at Li¦LLZO during idle | 6 | Voltage drift monitoring, IR trend, temp anomalies in idle mode | 5 | 150 | Periodic low-current balancing; interfacial modification for Li metal stability during rest
Full discharge from 100% to 0% SOC at 25°C | Unintended Function (fire risk leads to loss of vehicle function as well as catastrophic events) | Smoke or fire | 10 | Deep discharge induces high voltage differential across LLZO; Cu dissolution from current collectors is not a concern here, but Li instability and interface collapse is | 6 | Low-voltage cutoff, sudden voltage drop, BMS trip | 7 | 420 | Strict BMS cutoff below 2.5V; avoid deep DOD operation; use interfacial layer to buffer potential shifts
Full discharge from 100% to 0% SOC at 25°C | No Function (loss of battery and vehicle performance) | Power loss and Temperature rise | 7 | Lithium isolation and interfacial contact loss during deep DOD; LMNO structural distortion at low voltage | 5 | SoH trend, IR increase, capacity fade | 6 | 210 | Avoid frequent 100% DOD cycling; control voltage window in BMS; buffer layer at Li interface
Full discharge from 100% to 0% SOC at 25°C | Partial Function (loss of battery power capability) | Power loss and energy loss/Temperature rise | 6 | LMNO cathode cracking and loss of contact with LLZO due to volumetric strain during deep cycling | 6 | Thermal monitoring, impedance growth, reduced power alerts | 5 | 180 | Restrict deep DOD; particle coating on LMNO; microstructured cathode with crack-tolerant design
Normal charge-discharge cycling at elevated temperature (>40°C) | Unintended Function (fire and catastrophic events can occur) | Smoke or fire | 10 | Thermal softening of current collector or packaging; pressure buildup at Li¦LLZO interface due to gas evolution | 6 | Temperature rise, gas pressure monitoring, emergency shutdown by BMS | 6 | 360 | Use thermally stable electrolyte interfaces; vent-tolerant cell packaging; real-time thermal control
Normal charge-discharge cycling at elevated temperature (>40°C) | No Function (failure to function as required) | Accelerated aging leading to fire | 10 | Accelerated degradation at LMNO surface; enhanced void formation at Li interface | 6 | Impedance monitoring, charging current limitation, BMS cutoff | 5 | 300 | Coated LMNO cathode; thermal buffering at Li interface; limit high-T operations above 90% SOC
Normal charge-discharge cycling at elevated temperature (>40°C) | Partial Function (the failure is reduced rate capability) | Power loss and Energy loss | 6 | High-temperature parasitic reactions and interfacial resistance growth at both electrodes | 6 | Charge rate slowing, IR trend, power delivery monitoring | 5 | 180 | Limit charge rate at high temp; introduce high-temperature interfacial additives
Normal charge-discharge cycling at elevated temperature (>40°C) | Intermittent Function (unpredictable fall in performance) | Power loss and energy loss/Temperature rise | 5 | Void expansion and lithium loss during elevated temp storage/cycling; stress-induced delamination | 5 | Anomaly detection in IR/power, voltage jitter analysis in BMS | 5 | 125 | Restrict simultaneous high temp and high SOC; use thermally resilient interfaces and LLZO composition