## Disclaimer
The National Laboratory of the Rockies (NLR) is operated for the U.S. Department of Energy (DOE) by the Alliance for Energy Innovation, LLC ("Alliance").
Access to or use of any data or software made available on this server ("Data") shall impose the following obligations on the user, and use of the Data constitutes user's agreement to these terms. The user is granted the right, without any fee or cost, to use or copy the Data, provided that this entire notice appears in all copies of the Data. Further, the user agrees to credit DOE/NLR/ALLIANCE in any publication that results from the use of the Data. The names DOE/NLR/ALLIANCE, however, may not be used in any advertising or publicity to endorse or promote any products or commercial entities unless specific written permission is obtained from DOE/NLR/ ALLIANCE. The user also understands that DOE/NLR/ALLIANCE are not obligated to provide the user with any support, consulting, training or assistance of any kind with regard to the use of the Data or to provide the user with any updates, revisions or new versions thereof. DOE, NLR, and ALLIANCE do not guarantee or endorse any results generated by use of the Data, and user is entirely responsible for the results and any reliance on the results or the Data in general.
USER AGREES TO INDEMNIFY DOE/NLR/ALLIANCE AND ITS SUBSIDIARIES, AFFILIATES, OFFICERS, AGENTS, AND EMPLOYEES AGAINST ANY CLAIM OR DEMAND, INCLUDING REASONABLE ATTORNEYS' FEES, RELATED TO USER'S USE OF THE DATA. THE DATA ARE PROVIDED BY DOE/NLR/ALLIANCE "AS IS," AND ANY EXPRESS OR IMPLIED WARRANTIES, INCLUDING BUT NOT LIMITED TO THE IMPLIED WARRANTIES OF MERCHANTABILITY AND FITNESS FOR A PARTICULAR PURPOSE ARE DISCLAIMED. DOE/NLR/ALLIANCE ASSUME NO LEGAL LIABILITY OR RESPONSIBILITY FOR THE ACCURACY, COMPLETENESS, OR USEFULNESS OF THE DATA, OR REPRESENT THAT ITS USE WOULD NOT INFRINGE PRIVATELY OWNED RIGHTS. IN NO EVENT SHALL DOE/NLR/ALLIANCE BE LIABLE FOR ANY SPECIAL, INDIRECT OR CONSEQUENTIAL DAMAGES OR ANY DAMAGES WHATSOEVER, INCLUDING BUT NOT LIMITED TO CLAIMS ASSOCIATED WITH THE LOSS OF DATA OR PROFITS, THAT MAY RESULT FROM AN ACTION IN CONTRACT, NEGLIGENCE OR OTHER TORTIOUS CLAIM THAT ARISES OUT OF OR IN CONNECTION WITH THE ACCESS, USE OR PERFORMANCE OF THE DATA.

## Li ¦ LPSCl ¦ NMC811
Function | Potential failure | Effect | Severity | Potential cause of mechanisum of failure | Occurrence | Current method of detection / control (EV) | How good is the detection? | RPN | Recommended Actions
Rest condition at 100% SOC and 25°C for cycle-aged cells | No Function (fire) | Internal short circuit Accelerated aging leading to fire | 9 | Overheated temperature conditions causes , Li- dendrite formation during rest, the thickening of the SEI and CEI layers (electrolyte degradation, destabilization of Li and NMC, and formation of gases [SO2, CO2] that can cause cell swelling leading to mechanical delamination between layers resulting in accelerated aging can give rise to failure during battery charge or vehicle startup). | 1 | BMS alert, voltage flatline. gas and temperature sensors | 6 | 54 | Storage at low SOC, storage within RT conditions, use of composite electrolytes, protective layers, and liquid electrolyte additives
Rest condition at 100% SOC and 25°C for cycle-aged cells | Partial Function (or early loss in battery function due to accelerated aging) | Accelerated capacity fade and power loss, due to reduced ionic transport | 6 | The SEI and CEI growth continues even at rest; slow Li loss via parasitic recations leading \to gradual lithium redistribution, contributing to anode slippage or localized lithium depletion. | 6 | SoH tracking, voltage gap, cycle trend, | 4 | 144 | Storage at low SOC, periodic cycling during storage, interface engineering
Rest condition at 100% SOC and 25°C for cycle-aged cells | Intermittent Function (the failure starts/stops unpredictably) | Power loss and energy loss, temperature rise | 5 | Self-discharge due to continuous growth of the SEI and CEI driven by interlayer degradation and parasitic reactions, causing unpredictable voltage drift. | 5 | Voltage drift, BMS mismatch, performance variation, temperature sensors | 5 | 125 | Restricted voltage range of operation, use of composite electrolytes, protective layers, and liquid electrolyte additives, storage at low SOC
Full discharge from 100% to 0% SOC at 25°C | No Function (loss of battery and vehicle performance) | Power loss and temperature rise, | 8 | Repetitive lithium-ion entry and removal during full charge-discharge cycles can result in volume changes (mechanical stress and structural deterioration) in the the NMC and LPSCl structures leading to reduce reversibility (increased impedance, lithium isolation, and failure to deliver usable capacity in subsequent cycles). | 4 | SoH tracking, capacity fade detection, voltage monitoring | 6 | 192 | Low c-rate or after 100% SOC discharge, apply a low-current recharge (C/20–C/10) to allow uniform lithium deinsertion and minimize localized plating, cell design
Full discharge from 100% to 0% SOC at 25°C | Partial Function (loss of battery power capability) | Power loss and energy loss, temperature rise, reduced capacity and increased internal resistance | 6 | Structural stress in NMC and LPSCl during full DOD cycling can lead to electrode fatigue, limiting lithium reinsertion and resulting in reduced rate capability. | 5 | Increased IR, power fade alerts, thermal rise during discharge | 5 | 150 | Low c-rate, avoid cycling 0–100% SOC regularly, conduct partial cycles with C/10 or slower rates to recondition fatigued electrodes
Full discharge from 100% to 0% SOC at 25°C | Unintended Function (fire risk leads to loss of vehicle function as well as catastrophic events) | Fire | 9 | Over-discharge below safe cutoff voltage leads to Li instability | 3 | Low-voltage cutoff via BMS, sudden drop in terminal voltage | 7 | 189 | Voltage cutoff during discharge by the BMS (over-discharge protection logic in BMS), use of composite electrolytes, protective layers, and liquid electrolyte additives
Normal charge-discharge cycling for >500 cycles (long-term aging) | No Function (eventual loss of battery performance with aging) | Power loss and temperature rise | 5 | Electrode impedance rise, slower acceleration under aging (prolonged cycling at standard charge/discharge conditions leads to lithium inventory depletion and gradual impedance growth due to continuous SEI and CEI formation, parasitic reaction at the cathode composite and slow dendritic growth, gas generation. This manifests as increased charging time and decreased usable capacity. | 1 | BMS alert, voltage flatline | 6 | 30 | Electrode and tab design optimization, operational voltage range
Normal charge-discharge cycling for >500 cycles (long-term aging) | Partial Function (the failure is gradual loss in power capability) | Capacity fade and power loss | 7 | SEI growth, Li loss, and anode aging (side reactions such as electrolyte decomposition and gas formation, resulting in swelling and leading to a reduced rate capability). | 7 | SoH tracking, voltage gap, cycle trend | 5 | 245 | Restricted voltage range of operation, artificially stable SEI, electrolyte optimization
Normal charge-discharge cycling for >500 cycles (long-term aging) | Intermittent Function (the failure is starts/stops unpredictably) | Power loss and energy loss, temperature rise | 5 | Electrodes' partial utilization, more frequent charging over time (high-voltage charging of NMC leads to increased volume expansion, increasing impedance, which leads to power loss or energy loss), cracks and void formation after long term cycling | 5 | Voltage drift, BMS mismatch, performance variation | 5 | 125 | Protection against overcharging of a cell by the BMS, implement cycle-count-based SoH recalibration and monitor IR evolution
Normal charge-discharge cycling for >500 cycles (long-term aging) | Unintended Function (resultant fire stops vehicle from operating and leads to catastrophic events) | Fire and vehicle shut down | 9 | Only in case of a rare internal defect: not expected in normal aging (rare internal defects such as poor manufacturing quality may cause localized short circuits in the field, potentially leading to pressure rise, venting, fire, and thermal runaway-resulting in vehicle shutdown and safety risk). | 2 | Cell pressure sensor, rest voltage rise, temperature sensors | 6 | 108 | Quality control in manufacturing
0
Normal charge-discharge cycling at −20°C | No Function (resultant fire leads to catastrophic events) | Fire | 10 | Ion transport limitations at low T cause increased cell impedance. This severely impedes charge acceptance, leading to a complete inability to charge, high impedance, and rapid voltage collapse, resulting in thermal runaway and fires). | 4 | Voltage collapse, heat spike, pack-level cutoff | 8 | 320 | Electrode design, thermal management system, electrolyte optimization
Normal charge-discharge cycling at −20°C | Partial Function (increased charge time with severely reduced battery function) | Capacity fade and power loss | 6 | SEI instability due to low-temp SEI repair, slower Li⁺ intercalation / deintercalation: incomplete NMC electrode utilization (at low temperatures, kinetic limitations in both electrodes prevent full lithiation and delithiation, causing incomplete utilization of NMC. This results in slower charging and reduced effective capacity). void formation contact loss at the interface | 6 | Low CE, rising impedance, charging inefficiency | 4 | 144 | Electrode design (smaller particle size), thermal management system, electrolyte optimization (use of composite electrolytes, protective layers, and liquid electrolyte additives), preheating before charging (apply embedded resistive heaters to gently pre-warm the cell in ultra-cold conditions)
Normal charge-discharge cycling at −20°C | Intermittent Function (increased internal degradation leads to unexpected stops in battery function) | Power loss and energy loss, temperature rise | 5 | Interfacial instability, nonuniform Li deposition, poor Coulombic efficiency due to side reactions due to lithium plating effect at low temperature (at low temperatures, lithium plating and interfacial reactions impair charge transfer, causing erratic cell behavior and transient power loss). | 5 | Voltage spikes, SOC mismatch, cold-start hesitation | 6 | 150 | Cell design, use of composite, thermal management system, and electrolyte optimization
Normal charge-discharge cycling at −20°C | Unintended Function (resultant fire stops the vehicle and also leads to catastroohic events) | Fire | 10 | Only if a dendrite-induced internal short due to low temperature (at low temperature, lithium plating and dendrite formation occur that then leads to internal short circuits, leading to a thermal event or fire). | 5 | Sudden voltage drop, impedance spike, temperature monitoring | 8 | 400 | Thermal management system, electrolyte optimization
Normal charge-discharge cycling at elevated temperature (>40°C) | No Function (failure to function as required) | Accelerated aging leading to fire | 8 | Transition metal dissolution, excessive SEI growth, gas clogging current pathways (repeated exposure to high temperature accelerates NMC and Li degradation, leading to irreversible lithium loss and eventual cell shutdown, causing failure to charge and discharge). | 6 | Voltage collapse, rapid impedance rise, charging current refusal | 5 | 240 | Cathode stabilization (coating or doping of cathode particles), add chelating agents or complexing additives, artificial interlayer, thermal management
Normal charge-discharge cycling at elevated temperature (>40°C) | Partial Function (the failure is reduced rate capability) | Power loss and energy loss | 6 | Elevated temperatures accelerate lithium inventory loss due to parasitic reactions and solvent decomposition, contact loss at the interface, increase interfacial resistance, ultimately degrading charge/discharge efficiency and electrochemical performance. | 5 | Efficiency tracking, IR testing, charge time monitoring | 5 | 150 | Use of composite electrolytes, protective layers, and liquid electrolyte additives, low c-rates or adaptive charging protocols at elevated temperatures, thermal management system.
Normal charge-discharge cycling at elevated temperature (>40°C) | Intermittent Function (unpredictable fall in performance) | Power loss and energy loss, temperature rise | 5 | Localized lithium metal deposition and dendrite growth can destabilize the SEI layer, leading to voltage fluctuations and intermittent micro-short circuits. These high-temperature-induced instabilities may trigger BMS protection events and interrupt normal battery operation. | 4 | BMS cutoff trends, anomaly detection in power delivery | 5 | 100 | Restrict high SOC + high-temperature operation simultaneously (especially >90% SOC at >40°C), surface-coated or doped cathode particles, and thermal management system
Normal charge-discharge cycling at elevated temperature (>40°C) | Unintended Function (fire and catastrophic events can occur) | Fire | 9 | NMC and LPSCl cracking, increased gas pressure from material decomposition (thermal softening of cell components may lead to sudden internal shorts, outgassing, or venting due to unexpected electrolyte cracks or electrode expansion, resulting in a fire and other catastrophic consequences). | 6 | Temperature sensors, pressure rise indicators, sudden BMS shutdown | 6 | 324 | Use of composite electrolytes, protective layers, and liquid electrolyte additives, thermal management system
Fast charging to 100% SOC in 15 minutes at 25°C | No Function (the battery life ends) | Power loss and temperature rise | 10 | SEI thickening, active Li loss, Li- dendrite formation due to high current densityimpedance rise (transition metal dissolution and progressive SEI thickening leading to loss of active lithium, an increase in internal resistance, and eventual electrical failure with sudden power loss).dendrite penetrates solid eelctrolyte causing internal short and thermal runaway . fast Li-ion flux cause mechanical failure at the interface, delamination and loss of contact, localised heating at the solid electrolyte | 4 | Fuse blow, heat spike, voltage collapse, temperature sensor alert | 7 | 280 | Optimize formation protocol, use SEI-stabilizing additives to prevent thickening, cell design for power application, surface coating of cathode, doping of CAM, interface optimization
Fast charging to 100% SOC in 15 minutes at 25°C | Partial Function (the failure reduces driving range) | Capacity fade and power loss | 6 | NMC active material loss, impedance rise (repeated cycles at full charge and full discharge cause structural damage to NMC, LPSCL, and SEI instability, which leads to fast loss of cell capacity that will eventually result in reduced driving range, requiring earlier-than-expected recharge) stress at the interface | 6 | SoH tracking, voltage gap, cycle trend, capacity fade | 4 | 144 | Cathode and electrolyte design optimization, operational voltage range, SEI stabilization strategy
Fast charging to 100% SOC in 15 minutes at 25°C | Intermittent Function (the failure is starts/stops unpredictably) | Power loss and energy loss, temperature rise | 5 | Poor lithium diffusion in the electrodes and electrolyte breakdown (over the repeated charge-discharge cycles, poor lithium diffusion in aged NMC and uneven SEI and CEI growth may cause loss of power and energy, resulting in a lowering of the driving range and unexpected performance drops). | 5 | Voltage drift, BMS mismatch, performance variation | 5 | 125 | Morphology of cathode, electrolyte optimization, interface optimization
Fast charging to 100% SOC in 15 minutes at 25°C | Unintended Function (resultant fire stops vehicle from operating and leads to catastrophic events) | Fire, thermal runaway | 10 | Lithium-plating, O2 release from NMC (lithium dendrites that form due to fast charging can pierce the electrolyte, causing an internal short circuit that leads to thermal runaway and fire, resulting in vehicle shutdown and safety risk) | 6 | Voltage drop, temp spike, BMS cutoff | 8 | 480 | Tab design, surface coating of the cathode, and doping of CAM, optimize fast charge profile with current tapering near high SOC